## UC-secpropsdimsprops-Eurocode3-
Eurocode 3 - UK National Annex (BS 4-1:2005, EN 1993-1-1:2005)

Universal columns - UC, Section properties - Dimensions and properties

Section designation		Dimensions					Properties
		Mass per metre	Depth of section	Width of section	Thickness		Root radius	Depth between fillets	Ratios for local buckling		Dimensions for detailing			Surface area		Second moment of area		Radius of gyration		Elastic modulus		Plastic modulus		Buckling parameter	Torsional index	Warping constant	Torsional constant	Area of section
					Web	Flange			Web	Flange	End clearance	Notch		Per metre	Per tonne	Axis y-y	Axis z-z	Axis y-y	Axis z-z	Axis y-y	Axis z-z	Axis y-y	Axis z-z
			h	b	tw	tf	r	d	cw / tw	cf / tf	C	N	n					U	X	Iw	IT	A
		kg/m	mm	mm	mm	mm	mm	mm			mm	mm	mm	m2	m2	cm4	cm4	cm	cm	cm3	cm3	cm3	cm3			dm6	cm4	cm2
UC 356 x 406 x 1299		1,299	600.0	476.0	100.0	140.0	20.0	280.0	2.80	1.20	52	198	160	2.87	2.21	755,000	254,000	21.4	12.4	25,200	10,700	33,300	16,700	0.846	3.41	133.1	95,500	1,655
UC 356 x 406 x 1202		1,202	580.0	471.0	95.0	130.0	20.0	280.0	2.95	1.29	50	198	150	2.82	2.35	664,000	229,000	20.8	12.2	22,900	9,710	30,000	15,200	0.843	3.56	114.6	77,200	1,530
UC 356 x 406 x 1086		1,086	569.0	454.0	78.0	125.0	20.0	280.0	3.59	1.34	41	198	146	2.76	2.55	596,000	196,000	20.7	11.9	21,000	8,650	27,200	13,400	0.853	3.76	96.1	61,200	1,386
UC 356 x 406 x 990		990	550.0	448.0	71.9	115.0	20.0	280.0	3.89	1.46	38	200	136	2.71	2.74	519,000	173,000	20.3	11.7	18,900	7,740	24,300	12,000	0.851	4.00	81.5	47,500	1,262
UC 356 x 406 x 900		900	531.0	442.0	65.9	106.0	20.0	280.0	4.25	1.59	35	200	126	2.66	2.96	451,000	153,000	19.8	11.5	17,000	6,940	21,600	10,700	0.849	4.23	68.9	36,900	1,149
UC 356 x 406 x 818		818	514.0	437.0	60.5	97.0	20.0	280.0	4.63	1.73	32	200	118	2.62	3.20	392,000	136,000	19.4	11.4	15,300	6,200	19,300	9,570	0.848	4.52	58.6	28,200	1,043
UC 356 x 406 x 744		744	498.0	432.0	55.6	88.9	20.0	280.0	5.04	1.89	30	200	110	2.58	3.47	342,000	120,000	19.0	11.2	13,800	5,550	17,200	8,550	0.846	4.83	50.0	21,700	948
UC 356 x 406 x 677		677	483.0	428.0	51.2	81.5	20.0	280.0	5.47	2.07	28	200	102	2.54	3.75	300,000	107,000	18.6	11.1	12,400	5,000	15,400	7,680	0.844	5.16	42.9	16,700	863
UC 356 x 406 x 634		634	474.6	424.0	47.6	77.0	20.0	280.0	5.88	2.18	26	200	98	2.52	3.97	275,000	98,100	18.4	11.0	11,600	4,630	14,300	7,110	0.845	5.41	38.7	13,900	808
UC 356 x 406 x 592		592	465.0	421.0	45.0	72.3	20.0	280.0	6.22	2.32	25	198	94	2.49	4.21	250,000	90,200	18.2	10.9	10,800	4,280	13,200	6,580	0.843	5.67	34.7	11,500	755
UC 356 x 406 x 551		551	455.6	418.5	42.1	67.5	20.0	280.0	6.65	2.49	23	200	88	2.47	4.48	227,000	82,700	18.0	10.8	9,980	3,950	12,100	6,060	0.842	6.00	31.0	9,380	702
UC 356 x 406 x 509		509	446.0	416.0	39.1	62.7	20.0	280.0	7.16	2.69	22	200	84	2.44	4.80	205,000	75,400	17.7	10.8	9,190	3,630	11,100	5,560	0.841	6.36	27.6	7,510	649
UC 356 x 406 x 467		467	436.6	412.2	35.8	58.0	20.0	280.0	7.82	2.90	20	200	80	2.42	5.17	183,000	67,800	17.5	10.7	8,400	3,290	10,000	5,040	0.841	6.79	24.3	5,900	595
UC 356 x 406 x 393		393	419.0	407.0	30.6	49.2	20.0	280.0	9.15	3.42	17	200	70	2.37	6.03	147,000	55,400	17.1	10.5	7,020	2,720	8,240	4,160	0.839	7.78	18.9	3,610	501
UC 356 x 406 x 340		340	406.4	403.0	26.6	42.9	20.0	280.0	10.5	3.92	15	200	64	2.34	6.87	123,000	46,900	16.8	10.4	6,050	2,330	7,020	3,550	0.838	8.74	15.5	2,390	433
UC 356 x 406 x 287		287	393.6	399.0	22.6	36.5	20.0	280.0	12.4	4.61	13	200	58	2.30	8.03	100,000	38,700	16.5	10.3	5,090	1,940	5,840	2,950	0.837	10.1	12.3	1,470	366
UC 356 x 406 x 235		235	381.0	394.8	18.4	30.2	20.0	280.0	15.2	5.57	11	200	52	2.27	9.66	79,400	31,000	16.2	10.2	4,170	1,570	4,710	2,380	0.838	11.9	9.53	834	299
UC 356 x 368 x 202		202	374.6	374.7	16.5	27.0	20.0	280.0	17.0	5.89	10	190	48	2.18	10.8	66,600	23,700	16.0	9.60	3,560	1,260	3,990	1,920	0.847	13.1	7.15	576	257
UC 356 x 368 x 177		177	368.2	372.6	14.4	23.8	20.0	280.0	19.4	6.68	9	190	46	2.16	12.2	57,500	20,500	15.9	9.50	3,120	1,100	3,480	1,670	0.848	14.7	6.08	396	226
UC 356 x 368 x 153		153	362.0	370.5	12.3	20.7	20.0	280.0	22.8	7.69	8	190	42	2.15	14.0	48,900	17,600	15.8	9.50	2,700	948	2,990	1,440	0.848	16.7	5.11	262	195
UC 356 x 368 x 129		129	355.6	368.6	10.4	17.5	20.0	280.0	26.9	9.09	7	190	38	2.13	16.5	40,600	14,600	15.6	9.40	2,280	793	2,500	1,200	0.849	19.3	4.17	161	164
UC 305 x 305 x 342		342	382.0	328.0	32.6	52.6	20.0	237.1	7.27	2.43	18	158	74	1.98	5.78	101,000	31,000	15.2	8.40	5,280	1,890	6,350	2,910	0.857	6.51	8.39	3,570	437
UC 305 x 305 x 313		313	374.0	325.0	30.0	48.3	20.0	237.1	7.90	2.64	17	158	70	1.95	6.24	89,800	27,700	15.0	8.30	4,800	1,700	5,740	2,620	0.857	6.99	7.33	2,760	399
UC 305 x 305 x 283		283	365.3	322.2	26.8	44.1	20.0	237.1	8.85	2.90	15	158	66	1.93	6.82	79,100	24,600	14.8	8.30	4,330	1,530	5,120	2,340	0.858	7.55	6.34	2,080	360
UC 305 x 305 x 240		240	352.5	318.4	23.0	37.7	20.0	237.1	10.3	3.39	14	158	58	1.90	7.91	64,500	20,300	14.5	8.10	3,660	1,280	4,270	1,950	0.857	8.60	5.02	1,310	306
UC 305 x 305 x 198		198	339.9	314.5	19.1	31.4	20.0	237.1	12.4	4.07	12	158	52	1.87	9.42	51,200	16,300	14.2	8.00	3,010	1,040	3,460	1,580	0.857	10.1	3.87	758	252
UC 305 x 305 x 158		158	327.1	311.2	15.8	25.0	20.0	237.1	15.0	5.11	10	158	46	1.83	11.6	39,000	12,600	13.9	7.90	2,380	808	2,700	1,230	0.855	12.2	2.86	394	201
UC 305 x 305 x 137		137	320.5	309.2	13.8	21.7	20.0	237.1	17.2	5.88	9	158	42	1.82	13.3	33,100	10,700	13.7	7.80	2,060	692	2,320	1,050	0.855	13.8	2.39	261	174
UC 305 x 305 x 118		118	314.5	307.4	12.0	18.7	20.0	237.1	19.8	6.83	8	158	40	1.80	15.3	27,900	9,060	13.6	7.70	1,780	590	1,980	897	0.855	15.7	1.98	171	150
UC 305 x 305 x 97		96.9	307.9	305.3	9.9	15.4	20.0	237.1	23.9	8.29	7	158	36	1.78	18.4	22,500	7,310	13.4	7.70	1,460	479	1,610	728	0.857	18.5	1.56	98.4	123
UC 254 x 254 x 167		167	289.1	265.2	19.2	31.7	13.0	199.7	10.4	3.47	12	134	46	1.58	9.45	30,000	9,870	11.9	6.80	2,080	744	2,420	1,140	0.852	8.47	1.63	628	213
UC 254 x 254 x 132		132	276.3	261.3	15.3	25.3	13.0	199.7	13.1	4.35	10	134	40	1.55	11.7	22,500	7,530	11.6	6.70	1,630	576	1,870	878	0.851	10.3	1.18	319	168
UC 254 x 254 x 107		107	266.7	258.8	12.8	20.5	13.0	199.7	15.6	5.37	8	134	34	1.52	14.2	17,500	5,930	11.3	6.60	1,310	458	1,480	697	0.848	12.4	0.898	173	136
UC 254 x 254 x 89		88.9	260.3	256.3	10.3	17.3	13.0	199.7	19.4	6.36	7	134	32	1.50	16.9	14,300	4,860	11.2	6.50	1,100	379	1,220	575	0.850	14.4	0.717	103	113
UC 254 x 254 x 73		73.1	254.1	254.6	8.6	14.2	13.0	199.7	23.2	7.75	6	134	28	1.49	20.3	11,400	3,910	11.1	6.50	898	307	993	465	0.849	17.2	0.562	57.9	93.1
UC 203 x 203 x 100		100	229.0	210.0	14.5	23.7	10.0	161.2	11.1	3.70	9	108	34	1.25	12.5	11,300	3,660	9.50	5.40	989	349	1,150	533	0.853	9.03	0.386	209	127
UC 203 x 203 x 86		86.1	222.2	209.1	12.7	20.5	10.0	161.2	12.7	4.30	8	110	32	1.24	14.4	9,450	3,130	9.30	5.30	850	299	976	456	0.850	10.2	0.318	137	110
UC 203 x 203 x 71		71.0	215.8	206.4	10.0	17.3	10.0	161.2	16.1	5.10	7	110	28	1.22	17.2	7,620	2,540	9.20	5.30	706	246	798	374	0.853	11.9	0.250	80.1	90.4
UC 203 x 203 x 60		60.0	209.6	205.8	9.4	14.2	10.0	161.2	17.1	6.21	7	110	26	1.21	20.1	6,120	2,060	9.00	5.20	584	201	656	305	0.846	14.1	0.197	47.1	76.4
UC 203 x 203 x 52		52.0	206.2	204.3	7.9	12.5	10.0	161.2	20.4	7.06	6	110	24	1.20	23.0	5,260	1,780	8.90	5.20	510	174	567	264	0.848	15.8	0.167	31.7	66.3
UC 203 x 203 x 46		46.1	203.2	203.6	7.2	11.0	10.0	161.2	22.4	8.02	6	110	22	1.19	25.8	4,560	1,550	8.80	5.10	449	152	497	231	0.846	17.7	0.143	22.1	58.7
UC 152 x 152 x 51		51.0	170.2	157.4	11.0	15.7	8.0	122.8	11.2	4.15	8	84	24	0.934	18.3	3,230	1,020	7.00	4.00	380	130	438	199	0.849	10.1	0.0609	49.1	65.2
UC 152 x 152 x 44		44.0	166.0	155.9	9.5	13.6	8.0	122.8	12.9	4.79	7	84	22	0.923	21.0	2,710	860	6.90	3.90	326	110	373	169	0.849	11.4	0.0499	31.9	56.1
UC 152 x 152 x 37		37.0	161.8	154.4	8.0	11.5	8.0	122.8	15.4	5.67	6	84	20	0.911	24.6	2,210	706	6.80	3.90	274	92	309	140	0.849	13.3	0.0398	19.3	47.1
UC 152 x 152 x 30		30.0	157.6	152.9	6.5	9.4	8.0	122.8	18.9	6.94	5	84	18	0.900	30.0	1,750	560	6.80	3.80	222	73	248	112	0.849	15.9	0.0308	10.6	38.3
UC 152 x 152 x 23		23.0	152.4	152.2	5.8	6.8	8.0	122.8	21.2	9.59	5	84	16	0.888	38.6	1,250	400	6.50	3.70	164	53	182	80.2	0.841	20.5	0.0212	4.69	29.2

This data was downloaded from the Orange Book website (http://orangebook.arcelormittal.com/design-data/uk-na/columns/universal-columns/section-properties-dimensions-and-properties/) on 10/01/2022 at 14:54
© 2022, SCI and ArcelorMittal Commercial Sections S.A. This data is subject to the same terms as defined by the Orange Book website (http://orangebook.arcelormittal.com/terms-conditions/)