## Celsius-CHS-sectionpropertiesdi
BS 5950 (BS 5950-1: 2000, BS EN 10210-2: 1997)

Celsius®
CHS, Section properties - Dimensions and properties

Section designation			Dimensions and properties
Outside diameter	Thickness		Mass per metre	Area of section	Ratio for local buckling	Second moment of area	Radius of gyration	Elastic modulus	Plastic modulus	Torsional constants		Surface area
					Per metre	Per tonne
D	t			A	D/t	I	r	Z	S	J	C
mm	mm		kg/m	cm2		cm4	cm	cm3	cm3	cm4	cm3	m2	m2
21.3	2.6	#	1.20	1.53	8.19	0.681	0.668	0.639	0.915	1.36	1.28	0.067	55.8
	2.9	#	1.32	1.68	7.34	0.727	0.659	0.683	0.990	1.45	1.37	0.067	50.8
	3.2		1.43	1.82	6.66	0.768	0.650	0.722	1.06	1.54	1.44	0.067	46.9
26.9	2.6	#	1.56	1.98	10.3	1.48	0.864	1.10	1.54	2.96	2.20	0.085	54.5
	2.9	#	1.72	2.19	9.28	1.60	0.855	1.19	1.68	3.19	2.38	0.085	49.4
	3.2		1.87	2.38	8.41	1.70	0.846	1.27	1.81	3.41	2.53	0.085	45.5
	3.6	#	2.07	2.64	7.47	1.83	0.834	1.36	1.97	3.66	2.72	0.085	41.1
33.7	2.6	#	1.99	2.54	13.0	3.09	1.10	1.84	2.52	6.19	3.67	0.106	53.3
	2.9	#	2.20	2.81	11.6	3.36	1.09	1.99	2.76	6.71	3.98	0.106	48.2
	3.2		2.41	3.07	10.5	3.60	1.08	2.14	2.99	7.21	4.28	0.106	44.0
	3.6	#	2.67	3.40	9.36	3.91	1.07	2.32	3.28	7.82	4.64	0.106	39.7
	4.0		2.93	3.73	8.43	4.19	1.06	2.49	3.55	8.38	4.97	0.106	36.2
	4.5	#	3.24	4.13	7.49	4.50	1.04	2.67	3.87	9.01	5.35	0.106	32.7
42.4	2.6	#	2.55	3.25	16.3	6.46	1.41	3.05	4.12	12.9	6.10	0.133	52.2
	2.9	#	2.82	3.60	14.6	7.06	1.40	3.33	4.53	14.1	6.66	0.133	47.2
	3.2		3.09	3.94	13.3	7.62	1.39	3.59	4.93	15.2	7.19	0.133	43.0
	3.6	#	3.44	4.39	11.8	8.33	1.38	3.93	5.44	16.7	7.86	0.133	38.7
	4.0		3.79	4.83	10.6	8.99	1.36	4.24	5.92	18.0	8.48	0.133	35.1
	4.5	#	4.21	5.36	9.42	9.76	1.35	4.60	6.49	19.5	9.20	0.133	31.6
48.3	2.6	#	2.93	3.73	18.6	9.78	1.62	4.05	5.44	19.6	8.10	0.152	51.9
	2.9	#	3.25	4.14	16.7	10.7	1.61	4.43	5.99	21.4	8.86	0.152	46.8
	3.2		3.56	4.53	15.1	11.6	1.60	4.80	6.52	23.2	9.59	0.152	42.7
	3.6	#	3.97	5.06	13.4	12.7	1.59	5.26	7.21	25.4	10.5	0.152	38.3
	4.0		4.37	5.57	12.1	13.8	1.57	5.70	7.87	27.5	11.4	0.152	34.8
	4.5	#	4.86	6.19	10.7	15.0	1.56	6.21	8.66	30.0	12.4	0.152	31.3
	5.0		5.34	6.80	9.66	16.2	1.54	6.69	9.42	32.3	13.4	0.152	28.5
	5.6	#	5.90	7.51	8.63	17.4	1.52	7.21	10.3	34.8	14.4	0.152	25.8
	6.3		6.53	8.31	7.67	18.7	1.50	7.76	11.2	37.5	15.5	0.152	23.3
60.3	2.6	#	3.70	4.71	23.2	19.7	2.04	6.52	8.66	39.3	13.0	0.189	51.1
	2.9	#	4.11	5.23	20.8	21.6	2.03	7.16	9.56	43.2	14.3	0.189	46.0
	3.2		4.51	5.74	18.8	23.5	2.02	7.78	10.4	46.9	15.6	0.189	41.9
	3.6	#	5.03	6.41	16.8	25.9	2.01	8.58	11.6	51.7	17.2	0.189	37.6
	4.0		5.55	7.07	15.1	28.2	2.00	9.34	12.7	56.3	18.7	0.189	34.1
	4.5	#	6.19	7.89	13.4	30.9	1.98	10.2	14.0	61.8	20.5	0.189	30.5
	5.0		6.82	8.69	12.1	33.5	1.96	11.1	15.3	67.0	22.2	0.189	27.7
	5.6	#	7.55	9.62	10.8	36.4	1.94	12.1	16.8	72.7	24.1	0.189	25.0
	6.3		8.39	10.7	9.57	39.5	1.92	13.1	18.5	79.0	26.2	0.189	22.5
	7.1	#	9.32	11.9	8.49	42.7	1.90	14.2	20.2	85.5	28.3	0.189	20.3
	8.0	#	10.3	13.1	7.54	46.0	1.87	15.3	22.1	92.0	30.5	0.189	18.3
76.1	2.9		5.24	6.67	26.2	44.7	2.59	11.8	15.5	89.5	23.5	0.239	45.6
	3.2		5.75	7.33	23.8	48.8	2.58	12.8	17.0	97.6	25.6	0.239	41.6
	3.6	#	6.44	8.20	21.1	54.0	2.57	14.2	18.9	108	28.4	0.239	37.1
	4.0		7.11	9.06	19.0	59.1	2.55	15.5	20.8	118	31.0	0.239	33.6
	4.5	#	7.95	10.1	16.9	65.1	2.54	17.1	23.1	130	34.2	0.239	30.1
	5.0		8.77	11.2	15.2	70.9	2.52	18.6	25.3	142	37.3	0.239	27.3
	5.6	#	9.74	12.4	13.6	77.5	2.50	20.4	27.9	155	40.8	0.239	24.5
	6.3		10.8	13.8	12.1	84.8	2.48	22.3	30.8	170	44.6	0.239	22.1
	7.1	#	12.1	15.4	10.7	92.6	2.45	24.3	33.9	185	48.7	0.239	19.8
	8.0	#	13.4	17.1	9.51	101	2.42	26.4	37.3	201	52.9	0.239	17.8
88.9	3.2		6.76	8.62	27.8	79.2	3.03	17.8	23.5	158	35.6	0.279	41.3
	3.6	#	7.57	9.65	24.7	87.9	3.02	19.8	26.2	176	39.5	0.279	36.9
	4.0		8.38	10.7	22.2	96.3	3.00	21.7	28.9	193	43.3	0.279	33.3
	4.5	#	9.37	11.9	19.8	107	2.99	24.0	32.1	213	47.9	0.279	29.8
	5.0		10.3	13.2	17.8	116	2.97	26.2	35.2	233	52.4	0.279	27.1
	5.6	#	11.5	14.7	15.9	128	2.95	28.7	38.9	255	57.5	0.279	24.3
	6.3		12.8	16.3	14.1	140	2.93	31.5	43.1	280	63.1	0.279	21.8
	7.1	#	14.3	18.2	12.5	154	2.90	34.6	47.6	308	69.2	0.279	19.5
	8.0	#	16.0	20.3	11.1	168	2.87	37.8	52.5	336	75.6	0.279	17.4
	10.0		19.5	24.8	8.89	196	2.81	44.1	62.6	392	88.2	0.279	14.3
101.6	3.6	#	8.70	11.1	28.2	133	3.47	26.2	34.6	266	52.5	0.319	36.7
	4.0	#	9.63	12.3	25.4	146	3.45	28.8	38.1	293	57.6	0.319	33.1
	4.5	#	10.8	13.7	22.6	162	3.44	31.9	42.5	324	63.8	0.319	29.5
	5.0	#	11.9	15.2	20.3	177	3.42	34.9	46.7	355	69.9	0.319	26.8
	5.6	#	13.3	16.9	18.1	195	3.40	38.4	51.7	390	76.9	0.319	24.0
	6.3	#	14.8	18.9	16.1	215	3.38	42.3	57.3	430	84.7	0.319	21.6
	7.1	#	16.5	21.1	14.3	237	3.35	46.6	63.5	473	93.2	0.319	19.3
	8.0	#	18.5	23.5	12.7	260	3.32	51.1	70.3	519	102	0.319	17.2
	10.0	#	22.6	28.8	10.2	305	3.26	60.1	84.2	611	120	0.319	14.1
114.3	3.6		9.83	12.5	31.8	192	3.92	33.6	44.1	384	67.2	0.359	36.5
	4.0		10.9	13.9	28.6	211	3.90	36.9	48.7	422	73.9	0.359	32.9
	4.5	#	12.2	15.5	25.4	234	3.89	41.0	54.3	469	82.0	0.359	29.4
	5.0		13.5	17.2	22.9	257	3.87	45.0	59.8	514	89.9	0.359	26.6
	5.6	#	15.0	19.1	20.4	283	3.85	49.6	66.2	566	99.1	0.359	23.9
	6.3		16.8	21.4	18.1	313	3.82	54.7	73.6	625	109	0.359	21.4
	7.1	#	18.8	23.9	16.1	345	3.80	60.4	81.7	690	121	0.359	19.1
	8.0	#	21.0	26.7	14.3	379	3.77	66.4	90.6	759	133	0.359	17.1
	10.0		25.7	32.8	11.4	450	3.70	78.7	109	899	157	0.359	14.0
139.7	3.6	#	12.1	15.4	38.8	357	4.81	51.1	66.7	713	102	0.439	36.3
	4.0	#	13.4	17.1	34.9	393	4.80	56.2	73.7	786	112	0.439	32.8
	4.5	#	15.0	19.1	31.0	437	4.78	62.6	82.3	874	125	0.439	29.3
	5.0		16.6	21.2	27.9	481	4.77	68.8	90.8	961	138	0.439	26.4
	5.6	#	18.5	23.6	24.9	531	4.75	76.1	101	1060	152	0.439	23.7
	6.3		20.7	26.4	22.2	589	4.72	84.3	112	1180	169	0.439	21.2
	7.1	#	23.2	29.6	19.7	652	4.69	93.3	125	1300	187	0.439	18.9
	8.0		26.0	33.1	17.5	720	4.66	103	139	1440	206	0.439	16.9
	10.0		32.0	40.7	14.0	862	4.60	123	169	1720	247	0.439	13.7
168.3	5.0		20.1	25.7	33.7	856	5.78	102	133	1710	203	0.529	26.3
	5.6	#	22.5	28.6	30.1	948	5.76	113	148	1900	225	0.529	23.5
	6.3		25.2	32.1	26.7	1050	5.73	125	165	2110	250	0.529	21.0
	7.1	#	28.2	36.0	23.7	1170	5.70	139	185	2340	278	0.529	18.8
	8.0		31.6	40.3	21.0	1300	5.67	154	206	2600	308	0.529	16.7
	10.0		39.0	49.7	16.8	1560	5.61	186	251	3130	372	0.529	13.6
	11.0	#	42.7	54.4	15.3	1690	5.57	201	273	3380	402	0.529	12.4
	12.5		48.0	61.2	13.5	1870	5.53	222	304	3740	444	0.529	11.0
193.7	5.0		23.3	29.6	38.7	1320	6.67	136	178	2640	273	0.609	26.1
	5.6	#	26.0	33.1	34.6	1460	6.65	151	198	2930	303	0.609	23.4
	6.3		29.1	37.1	30.7	1630	6.63	168	221	3260	337	0.609	20.9
	7.1	#	32.7	41.6	27.3	1810	6.60	187	247	3630	375	0.609	18.6
	8.0		36.6	46.7	24.2	2020	6.57	208	276	4030	416	0.609	16.6
	10.0		45.3	57.7	19.4	2440	6.50	252	338	4880	504	0.609	13.4
	11.0	#	49.6	63.1	17.6	2640	6.47	273	368	5290	546	0.609	12.3
	12.5		55.9	71.2	15.5	2930	6.42	303	411	5870	606	0.609	10.9
	14.2	#	62.9	80.1	13.6	3240	6.37	335	458	6490	670	0.609	9.68
	16.0	#	70.1	89.3	12.1	3550	6.31	367	507	7110	734	0.609	8.69
219.1	4.5	#	23.8	30.3	48.7	1750	7.59	159	207	3490	319	0.688	28.9
	5.0		26.4	33.6	43.8	1930	7.57	176	229	3860	352	0.688	26.1
	5.6	#	29.5	37.6	39.1	2140	7.55	195	255	4280	391	0.688	23.3
	6.3		33.1	42.1	34.8	2390	7.53	218	285	4770	436	0.688	20.8
	7.1	#	37.1	47.3	30.9	2660	7.50	243	319	5320	486	0.688	18.5
	8.0		41.6	53.1	27.4	2960	7.47	270	357	5920	540	0.688	16.5
	10.0		51.6	65.7	21.9	3600	7.40	328	438	7200	657	0.688	13.3
	11.0	#	56.5	71.9	19.9	3900	7.37	356	477	7810	713	0.688	12.2
	12.5		63.7	81.1	17.5	4340	7.32	397	534	8690	793	0.688	10.8
	14.2	#	71.8	91.4	15.4	4820	7.26	440	597	9640	880	0.688	9.58
	16.0		80.1	102	13.7	5300	7.20	483	661	10600	967	0.688	8.59
244.5	5.0	#	29.5	37.6	48.9	2700	8.47	221	287	5400	441	0.768	26.0
	5.6	#	33.0	42.0	43.7	3000	8.45	245	320	6000	491	0.768	23.3
	6.3	#	37.0	47.1	38.8	3350	8.42	274	358	6690	547	0.768	20.8
	7.1	#	41.6	53.0	34.4	3730	8.40	305	400	7470	611	0.768	18.5
	8.0	#	46.7	59.4	30.6	4160	8.37	340	448	8320	681	0.768	16.4
	10.0	#	57.8	73.7	24.5	5070	8.30	415	550	10100	830	0.768	13.3
	11.0	#	63.3	80.7	22.2	5510	8.26	451	600	11000	902	0.768	12.1
	12.5	#	71.5	91.1	19.6	6150	8.21	503	673	12300	1010	0.768	10.7
	14.2	#	80.6	103	17.2	6840	8.16	559	754	13700	1120	0.768	9.53
	16.0	#	90.2	115	15.3	7530	8.10	616	837	15100	1230	0.768	8.51
273.0	5.0		33.0	42.1	54.6	3780	9.48	277	359	7560	554	0.858	26.0
	5.6	#	36.9	47.0	48.8	4210	9.46	308	400	8410	616	0.858	23.3
	6.3		41.4	52.8	43.3	4700	9.43	344	448	9390	688	0.858	20.7
	7.1	#	46.6	59.3	38.5	5240	9.40	384	502	10500	769	0.858	18.4
	8.0		52.3	66.6	34.1	5850	9.37	429	562	11700	857	0.858	16.4
	10.0		64.9	82.6	27.3	7150	9.31	524	692	14300	1050	0.858	13.2
	11.0	#	71.1	90.5	24.8	7780	9.27	570	756	15600	1140	0.858	12.1
	12.5		80.3	102	21.8	8700	9.22	637	849	17400	1270	0.858	10.7
	14.2	#	90.6	115	19.2	9700	9.16	710	952	19400	1420	0.858	9.47
	16.0		101	129	17.1	10700	9.10	784	1060	21400	1570	0.858	8.50
323.9	5.0	#	39.3	50.1	64.8	6370	11.3	393	509	12700	787	1.02	26.0
	5.6	#	44.0	56.0	57.8	7090	11.3	438	567	14200	876	1.02	23.2
	6.3		49.3	62.9	51.4	7930	11.2	490	636	15900	979	1.02	20.7
	7.1	#	55.5	70.7	45.6	8870	11.2	548	713	17700	1100	1.02	18.4
	8.0		62.3	79.4	40.5	9910	11.2	612	799	19800	1220	1.02	16.4
	10.0		77.4	98.6	32.4	12200	11.1	751	986	24300	1500	1.02	13.2
	11.0	#	84.9	108	29.4	13200	11.1	818	1080	26500	1640	1.02	12.0
	12.5		96.0	122	25.9	14800	11.0	917	1210	29700	1830	1.02	10.6
	14.2	#	108	138	22.8	16600	11.0	1020	1360	33200	2050	1.02	9.44
	16.0		121	155	20.2	18400	10.9	1140	1520	36800	2270	1.02	8.43
355.6	6.3	#	54.3	69.1	56.4	10500	12.4	593	769	21100	1190	1.12	20.6
	7.1	#	61.0	77.7	50.1	11800	12.3	664	862	23600	1330	1.12	18.4
	8.0	#	68.6	87.4	44.5	13200	12.3	742	967	26400	1480	1.12	16.3
	10.0	#	85.2	109	35.6	16200	12.2	912	1200	32400	1820	1.12	13.1
	11.0	#	93.5	119	32.3	17700	12.2	995	1310	35400	1990	1.12	12.0
	12.5	#	106	135	28.4	19900	12.1	1120	1470	39700	2230	1.12	10.6
	14.2	#	120	152	25.0	22200	12.1	1250	1660	44500	2500	1.12	9.33
	16.0	#	134	171	22.2	24700	12.0	1390	1850	49300	2770	1.12	8.36
406.4	10.0		97.8	125	40.6	24500	14.0	1200	1570	49000	2410	1.28	13.1
	11.0	#	107	137	36.9	26700	14.0	1320	1720	53400	2630	1.28	12.0
	12.5		121	155	32.5	30000	13.9	1480	1940	60100	2960	1.28	10.6
	14.2	#	137	175	28.6	33700	13.9	1660	2180	67400	3320	1.28	9.34
	16.0		154	196	25.4	37400	13.8	1840	2440	74900	3690	1.28	8.31
457.0	10.0		110	140	45.7	35100	15.8	1540	2000	70200	3070	1.44	13.1
	11.0	#	121	154	41.5	38300	15.8	1680	2190	76700	3360	1.44	11.9
	12.5		137	175	36.6	43100	15.7	1890	2470	86300	3780	1.44	10.5
	14.2	#	155	198	32.2	48500	15.7	2120	2780	96900	4240	1.44	9.29
	16.0		174	222	28.6	54000	15.6	2360	3110	108000	4720	1.44	8.28
508.0	10.0		123	156	50.8	48500	17.6	1910	2480	97000	3820	1.60	13.0
	11.0	#	135	172	46.2	53100	17.6	2090	2720	106000	4180	1.60	11.9
	12.5		153	195	40.6	59800	17.5	2350	3070	120000	4700	1.60	10.5
	14.2	#	173	220	35.8	67200	17.5	2650	3460	134000	5290	1.60	9.25
	16.0		194	247	31.8	74900	17.4	2950	3870	150000	5900	1.60	8.25

Celsius® is a trademark of Tata Steel. For further information on the Celsius® range of Hot-finished Circular Hollow Sections manufactured by Tata Steel, go to the Tata Steel Construction website.
# Check availability

This data was downloaded from the Tata Steel Tubes Blue Book website (/en-gb/building-codes/bs-5950/structural-hollow-sections/celsius/chs/section-properties-dimensions-properties/) on 12/06/2018 at 9:28:13
© 2018, Tata Steel Europe Limited. This data is subject to the same terms as defined by the Tata Steel Tubes Blue Book website (/en-gb/disclaimer)

## to_csv
0	1	2	3	4	5	6	7	8	9	10	11	12	13
	Outside diameter	Thickness	Mass per metre	Area of section	Ratio for local buckling	Second moment of area	Radius of gyration	Elastic modulus	Plastic modulus	Torsional constants		Surface area
												Per metre	Per tonne
	D	t		A	D/t	I	r	Z	S	J	C
	mm	mm	kg/m	cm2		cm4	cm	cm3	cm3	cm4	cm3	m2	m2
CHS_21.3_2.6	21.3	2.6	1.20	1.53	8.19	0.681	0.668	0.639	0.915	1.36	1.28	0.067	55.8
CHS_21.3_2.9	21.3	2.9	1.32	1.68	7.34	0.727	0.659	0.683	0.990	1.45	1.37	0.067	50.8
CHS_21.3_3.2	21.3	3.2	1.43	1.82	6.66	0.768	0.650	0.722	1.06	1.54	1.44	0.067	46.9
CHS_26.9_2.6	26.9	2.6	1.56	1.98	10.3	1.48	0.864	1.10	1.54	2.96	2.20	0.085	54.5
CHS_26.9_2.9	26.9	2.9	1.72	2.19	9.28	1.60	0.855	1.19	1.68	3.19	2.38	0.085	49.4
CHS_26.9_3.2	26.9	3.2	1.87	2.38	8.41	1.70	0.846	1.27	1.81	3.41	2.53	0.085	45.5
CHS_26.9_3.6	26.9	3.6	2.07	2.64	7.47	1.83	0.834	1.36	1.97	3.66	2.72	0.085	41.1
CHS_33.7_2.6	33.7	2.6	1.99	2.54	13.0	3.09	1.10	1.84	2.52	6.19	3.67	0.106	53.3
CHS_33.7_2.9	33.7	2.9	2.20	2.81	11.6	3.36	1.09	1.99	2.76	6.71	3.98	0.106	48.2
CHS_33.7_3.2	33.7	3.2	2.41	3.07	10.5	3.60	1.08	2.14	2.99	7.21	4.28	0.106	44.0
CHS_33.7_3.6	33.7	3.6	2.67	3.40	9.36	3.91	1.07	2.32	3.28	7.82	4.64	0.106	39.7
CHS_33.7_4.0	33.7	4.0	2.93	3.73	8.43	4.19	1.06	2.49	3.55	8.38	4.97	0.106	36.2
CHS_33.7_4.5	33.7	4.5	3.24	4.13	7.49	4.50	1.04	2.67	3.87	9.01	5.35	0.106	32.7
CHS_42.4_2.6	42.4	2.6	2.55	3.25	16.3	6.46	1.41	3.05	4.12	12.9	6.10	0.133	52.2
CHS_42.4_2.9	42.4	2.9	2.82	3.60	14.6	7.06	1.40	3.33	4.53	14.1	6.66	0.133	47.2
CHS_42.4_3.2	42.4	3.2	3.09	3.94	13.3	7.62	1.39	3.59	4.93	15.2	7.19	0.133	43.0
CHS_42.4_3.6	42.4	3.6	3.44	4.39	11.8	8.33	1.38	3.93	5.44	16.7	7.86	0.133	38.7
CHS_42.4_4.0	42.4	4.0	3.79	4.83	10.6	8.99	1.36	4.24	5.92	18.0	8.48	0.133	35.1
CHS_42.4_4.5	42.4	4.5	4.21	5.36	9.42	9.76	1.35	4.60	6.49	19.5	9.20	0.133	31.6
CHS_48.3_2.6	48.3	2.6	2.93	3.73	18.6	9.78	1.62	4.05	5.44	19.6	8.10	0.152	51.9
CHS_48.3_2.9	48.3	2.9	3.25	4.14	16.7	10.7	1.61	4.43	5.99	21.4	8.86	0.152	46.8
CHS_48.3_3.2	48.3	3.2	3.56	4.53	15.1	11.6	1.60	4.80	6.52	23.2	9.59	0.152	42.7
CHS_48.3_3.6	48.3	3.6	3.97	5.06	13.4	12.7	1.59	5.26	7.21	25.4	10.5	0.152	38.3
CHS_48.3_4.0	48.3	4.0	4.37	5.57	12.1	13.8	1.57	5.70	7.87	27.5	11.4	0.152	34.8
CHS_48.3_4.5	48.3	4.5	4.86	6.19	10.7	15.0	1.56	6.21	8.66	30.0	12.4	0.152	31.3
CHS_48.3_5.0	48.3	5.0	5.34	6.80	9.66	16.2	1.54	6.69	9.42	32.3	13.4	0.152	28.5
CHS_48.3_5.6	48.3	5.6	5.90	7.51	8.63	17.4	1.52	7.21	10.3	34.8	14.4	0.152	25.8
CHS_48.3_6.3	48.3	6.3	6.53	8.31	7.67	18.7	1.50	7.76	11.2	37.5	15.5	0.152	23.3
CHS_60.3_2.6	60.3	2.6	3.70	4.71	23.2	19.7	2.04	6.52	8.66	39.3	13.0	0.189	51.1
CHS_60.3_2.9	60.3	2.9	4.11	5.23	20.8	21.6	2.03	7.16	9.56	43.2	14.3	0.189	46.0
CHS_60.3_3.2	60.3	3.2	4.51	5.74	18.8	23.5	2.02	7.78	10.4	46.9	15.6	0.189	41.9
CHS_60.3_3.6	60.3	3.6	5.03	6.41	16.8	25.9	2.01	8.58	11.6	51.7	17.2	0.189	37.6
CHS_60.3_4.0	60.3	4.0	5.55	7.07	15.1	28.2	2.00	9.34	12.7	56.3	18.7	0.189	34.1
CHS_60.3_4.5	60.3	4.5	6.19	7.89	13.4	30.9	1.98	10.2	14.0	61.8	20.5	0.189	30.5
CHS_60.3_5.0	60.3	5.0	6.82	8.69	12.1	33.5	1.96	11.1	15.3	67.0	22.2	0.189	27.7
CHS_60.3_5.6	60.3	5.6	7.55	9.62	10.8	36.4	1.94	12.1	16.8	72.7	24.1	0.189	25.0
CHS_60.3_6.3	60.3	6.3	8.39	10.7	9.57	39.5	1.92	13.1	18.5	79.0	26.2	0.189	22.5
CHS_60.3_7.1	60.3	7.1	9.32	11.9	8.49	42.7	1.90	14.2	20.2	85.5	28.3	0.189	20.3
CHS_60.3_8.0	60.3	8.0	10.3	13.1	7.54	46.0	1.87	15.3	22.1	92.0	30.5	0.189	18.3
CHS_76.1_2.9	76.1	2.9	5.24	6.67	26.2	44.7	2.59	11.8	15.5	89.5	23.5	0.239	45.6
CHS_76.1_3.2	76.1	3.2	5.75	7.33	23.8	48.8	2.58	12.8	17.0	97.6	25.6	0.239	41.6
CHS_76.1_3.6	76.1	3.6	6.44	8.20	21.1	54.0	2.57	14.2	18.9	108	28.4	0.239	37.1
CHS_76.1_4.0	76.1	4.0	7.11	9.06	19.0	59.1	2.55	15.5	20.8	118	31.0	0.239	33.6
CHS_76.1_4.5	76.1	4.5	7.95	10.1	16.9	65.1	2.54	17.1	23.1	130	34.2	0.239	30.1
CHS_76.1_5.0	76.1	5.0	8.77	11.2	15.2	70.9	2.52	18.6	25.3	142	37.3	0.239	27.3
CHS_76.1_5.6	76.1	5.6	9.74	12.4	13.6	77.5	2.50	20.4	27.9	155	40.8	0.239	24.5
CHS_76.1_6.3	76.1	6.3	10.8	13.8	12.1	84.8	2.48	22.3	30.8	170	44.6	0.239	22.1
CHS_76.1_7.1	76.1	7.1	12.1	15.4	10.7	92.6	2.45	24.3	33.9	185	48.7	0.239	19.8
CHS_76.1_8.0	76.1	8.0	13.4	17.1	9.51	101	2.42	26.4	37.3	201	52.9	0.239	17.8
CHS_88.9_3.2	88.9	3.2	6.76	8.62	27.8	79.2	3.03	17.8	23.5	158	35.6	0.279	41.3
CHS_88.9_3.6	88.9	3.6	7.57	9.65	24.7	87.9	3.02	19.8	26.2	176	39.5	0.279	36.9
CHS_88.9_4.0	88.9	4.0	8.38	10.7	22.2	96.3	3.00	21.7	28.9	193	43.3	0.279	33.3
CHS_88.9_4.5	88.9	4.5	9.37	11.9	19.8	107	2.99	24.0	32.1	213	47.9	0.279	29.8
CHS_88.9_5.0	88.9	5.0	10.3	13.2	17.8	116	2.97	26.2	35.2	233	52.4	0.279	27.1
CHS_88.9_5.6	88.9	5.6	11.5	14.7	15.9	128	2.95	28.7	38.9	255	57.5	0.279	24.3
CHS_88.9_6.3	88.9	6.3	12.8	16.3	14.1	140	2.93	31.5	43.1	280	63.1	0.279	21.8
CHS_88.9_7.1	88.9	7.1	14.3	18.2	12.5	154	2.90	34.6	47.6	308	69.2	0.279	19.5
CHS_88.9_8.0	88.9	8.0	16.0	20.3	11.1	168	2.87	37.8	52.5	336	75.6	0.279	17.4
CHS_88.9_10.0	88.9	10.0	19.5	24.8	8.89	196	2.81	44.1	62.6	392	88.2	0.279	14.3
CHS_101.6_3.6	101.6	3.6	8.70	11.1	28.2	133	3.47	26.2	34.6	266	52.5	0.319	36.7
CHS_101.6_4.0	101.6	4.0	9.63	12.3	25.4	146	3.45	28.8	38.1	293	57.6	0.319	33.1
CHS_101.6_4.5	101.6	4.5	10.8	13.7	22.6	162	3.44	31.9	42.5	324	63.8	0.319	29.5
CHS_101.6_5.0	101.6	5.0	11.9	15.2	20.3	177	3.42	34.9	46.7	355	69.9	0.319	26.8
CHS_101.6_5.6	101.6	5.6	13.3	16.9	18.1	195	3.40	38.4	51.7	390	76.9	0.319	24.0
CHS_101.6_6.3	101.6	6.3	14.8	18.9	16.1	215	3.38	42.3	57.3	430	84.7	0.319	21.6
CHS_101.6_7.1	101.6	7.1	16.5	21.1	14.3	237	3.35	46.6	63.5	473	93.2	0.319	19.3
CHS_101.6_8.0	101.6	8.0	18.5	23.5	12.7	260	3.32	51.1	70.3	519	102	0.319	17.2
CHS_101.6_10.0	101.6	10.0	22.6	28.8	10.2	305	3.26	60.1	84.2	611	120	0.319	14.1
CHS_114.3_3.6	114.3	3.6	9.83	12.5	31.8	192	3.92	33.6	44.1	384	67.2	0.359	36.5
CHS_114.3_4.0	114.3	4.0	10.9	13.9	28.6	211	3.90	36.9	48.7	422	73.9	0.359	32.9
CHS_114.3_4.5	114.3	4.5	12.2	15.5	25.4	234	3.89	41.0	54.3	469	82.0	0.359	29.4
CHS_114.3_5.0	114.3	5.0	13.5	17.2	22.9	257	3.87	45.0	59.8	514	89.9	0.359	26.6
CHS_114.3_5.6	114.3	5.6	15.0	19.1	20.4	283	3.85	49.6	66.2	566	99.1	0.359	23.9
CHS_114.3_6.3	114.3	6.3	16.8	21.4	18.1	313	3.82	54.7	73.6	625	109	0.359	21.4
CHS_114.3_7.1	114.3	7.1	18.8	23.9	16.1	345	3.80	60.4	81.7	690	121	0.359	19.1
CHS_114.3_8.0	114.3	8.0	21.0	26.7	14.3	379	3.77	66.4	90.6	759	133	0.359	17.1
CHS_114.3_10.0	114.3	10.0	25.7	32.8	11.4	450	3.70	78.7	109	899	157	0.359	14.0
CHS_139.7_3.6	139.7	3.6	12.1	15.4	38.8	357	4.81	51.1	66.7	713	102	0.439	36.3
CHS_139.7_4.0	139.7	4.0	13.4	17.1	34.9	393	4.80	56.2	73.7	786	112	0.439	32.8
CHS_139.7_4.5	139.7	4.5	15.0	19.1	31.0	437	4.78	62.6	82.3	874	125	0.439	29.3
CHS_139.7_5.0	139.7	5.0	16.6	21.2	27.9	481	4.77	68.8	90.8	961	138	0.439	26.4
CHS_139.7_5.6	139.7	5.6	18.5	23.6	24.9	531	4.75	76.1	101	1060	152	0.439	23.7
CHS_139.7_6.3	139.7	6.3	20.7	26.4	22.2	589	4.72	84.3	112	1180	169	0.439	21.2
CHS_139.7_7.1	139.7	7.1	23.2	29.6	19.7	652	4.69	93.3	125	1300	187	0.439	18.9
CHS_139.7_8.0	139.7	8.0	26.0	33.1	17.5	720	4.66	103	139	1440	206	0.439	16.9
CHS_139.7_10.0	139.7	10.0	32.0	40.7	14.0	862	4.60	123	169	1720	247	0.439	13.7
CHS_168.3_5.0	168.3	5.0	20.1	25.7	33.7	856	5.78	102	133	1710	203	0.529	26.3
CHS_168.3_5.6	168.3	5.6	22.5	28.6	30.1	948	5.76	113	148	1900	225	0.529	23.5
CHS_168.3_6.3	168.3	6.3	25.2	32.1	26.7	1050	5.73	125	165	2110	250	0.529	21.0
CHS_168.3_7.1	168.3	7.1	28.2	36.0	23.7	1170	5.70	139	185	2340	278	0.529	18.8
CHS_168.3_8.0	168.3	8.0	31.6	40.3	21.0	1300	5.67	154	206	2600	308	0.529	16.7
CHS_168.3_10.0	168.3	10.0	39.0	49.7	16.8	1560	5.61	186	251	3130	372	0.529	13.6
CHS_168.3_11.0	168.3	11.0	42.7	54.4	15.3	1690	5.57	201	273	3380	402	0.529	12.4
CHS_168.3_12.5	168.3	12.5	48.0	61.2	13.5	1870	5.53	222	304	3740	444	0.529	11.0
CHS_193.7_5.0	193.7	5.0	23.3	29.6	38.7	1320	6.67	136	178	2640	273	0.609	26.1
CHS_193.7_5.6	193.7	5.6	26.0	33.1	34.6	1460	6.65	151	198	2930	303	0.609	23.4
CHS_193.7_6.3	193.7	6.3	29.1	37.1	30.7	1630	6.63	168	221	3260	337	0.609	20.9
CHS_193.7_7.1	193.7	7.1	32.7	41.6	27.3	1810	6.60	187	247	3630	375	0.609	18.6
CHS_193.7_8.0	193.7	8.0	36.6	46.7	24.2	2020	6.57	208	276	4030	416	0.609	16.6
CHS_193.7_10.0	193.7	10.0	45.3	57.7	19.4	2440	6.50	252	338	4880	504	0.609	13.4
CHS_193.7_11.0	193.7	11.0	49.6	63.1	17.6	2640	6.47	273	368	5290	546	0.609	12.3
CHS_193.7_12.5	193.7	12.5	55.9	71.2	15.5	2930	6.42	303	411	5870	606	0.609	10.9
CHS_193.7_14.2	193.7	14.2	62.9	80.1	13.6	3240	6.37	335	458	6490	670	0.609	9.68
CHS_193.7_16.0	193.7	16.0	70.1	89.3	12.1	3550	6.31	367	507	7110	734	0.609	8.69
CHS_219.1_4.5	219.1	4.5	23.8	30.3	48.7	1750	7.59	159	207	3490	319	0.688	28.9
CHS_219.1_5.0	219.1	5.0	26.4	33.6	43.8	1930	7.57	176	229	3860	352	0.688	26.1
CHS_219.1_5.6	219.1	5.6	29.5	37.6	39.1	2140	7.55	195	255	4280	391	0.688	23.3
CHS_219.1_6.3	219.1	6.3	33.1	42.1	34.8	2390	7.53	218	285	4770	436	0.688	20.8
CHS_219.1_7.1	219.1	7.1	37.1	47.3	30.9	2660	7.50	243	319	5320	486	0.688	18.5
CHS_219.1_8.0	219.1	8.0	41.6	53.1	27.4	2960	7.47	270	357	5920	540	0.688	16.5
CHS_219.1_10.0	219.1	10.0	51.6	65.7	21.9	3600	7.40	328	438	7200	657	0.688	13.3
CHS_219.1_11.0	219.1	11.0	56.5	71.9	19.9	3900	7.37	356	477	7810	713	0.688	12.2
CHS_219.1_12.5	219.1	12.5	63.7	81.1	17.5	4340	7.32	397	534	8690	793	0.688	10.8
CHS_219.1_14.2	219.1	14.2	71.8	91.4	15.4	4820	7.26	440	597	9640	880	0.688	9.58
CHS_219.1_16.0	219.1	16.0	80.1	102	13.7	5300	7.20	483	661	10600	967	0.688	8.59
CHS_244.5_5.0	244.5	5.0	29.5	37.6	48.9	2700	8.47	221	287	5400	441	0.768	26.0
CHS_244.5_5.6	244.5	5.6	33.0	42.0	43.7	3000	8.45	245	320	6000	491	0.768	23.3
CHS_244.5_6.3	244.5	6.3	37.0	47.1	38.8	3350	8.42	274	358	6690	547	0.768	20.8
CHS_244.5_7.1	244.5	7.1	41.6	53.0	34.4	3730	8.40	305	400	7470	611	0.768	18.5
CHS_244.5_8.0	244.5	8.0	46.7	59.4	30.6	4160	8.37	340	448	8320	681	0.768	16.4
CHS_244.5_10.0	244.5	10.0	57.8	73.7	24.5	5070	8.30	415	550	10100	830	0.768	13.3
CHS_244.5_11.0	244.5	11.0	63.3	80.7	22.2	5510	8.26	451	600	11000	902	0.768	12.1
CHS_244.5_12.5	244.5	12.5	71.5	91.1	19.6	6150	8.21	503	673	12300	1010	0.768	10.7
CHS_244.5_14.2	244.5	14.2	80.6	103	17.2	6840	8.16	559	754	13700	1120	0.768	9.53
CHS_244.5_16.0	244.5	16.0	90.2	115	15.3	7530	8.10	616	837	15100	1230	0.768	8.51
CHS_273.0_5.0	273.0	5.0	33.0	42.1	54.6	3780	9.48	277	359	7560	554	0.858	26.0
CHS_273.0_5.6	273.0	5.6	36.9	47.0	48.8	4210	9.46	308	400	8410	616	0.858	23.3
CHS_273.0_6.3	273.0	6.3	41.4	52.8	43.3	4700	9.43	344	448	9390	688	0.858	20.7
CHS_273.0_7.1	273.0	7.1	46.6	59.3	38.5	5240	9.40	384	502	10500	769	0.858	18.4
CHS_273.0_8.0	273.0	8.0	52.3	66.6	34.1	5850	9.37	429	562	11700	857	0.858	16.4
CHS_273.0_10.0	273.0	10.0	64.9	82.6	27.3	7150	9.31	524	692	14300	1050	0.858	13.2
CHS_273.0_11.0	273.0	11.0	71.1	90.5	24.8	7780	9.27	570	756	15600	1140	0.858	12.1
CHS_273.0_12.5	273.0	12.5	80.3	102	21.8	8700	9.22	637	849	17400	1270	0.858	10.7
CHS_273.0_14.2	273.0	14.2	90.6	115	19.2	9700	9.16	710	952	19400	1420	0.858	9.47
CHS_273.0_16.0	273.0	16.0	101	129	17.1	10700	9.10	784	1060	21400	1570	0.858	8.50
CHS_323.9_5.0	323.9	5.0	39.3	50.1	64.8	6370	11.3	393	509	12700	787	1.02	26.0
CHS_323.9_5.6	323.9	5.6	44.0	56.0	57.8	7090	11.3	438	567	14200	876	1.02	23.2
CHS_323.9_6.3	323.9	6.3	49.3	62.9	51.4	7930	11.2	490	636	15900	979	1.02	20.7
CHS_323.9_7.1	323.9	7.1	55.5	70.7	45.6	8870	11.2	548	713	17700	1100	1.02	18.4
CHS_323.9_8.0	323.9	8.0	62.3	79.4	40.5	9910	11.2	612	799	19800	1220	1.02	16.4
CHS_323.9_10.0	323.9	10.0	77.4	98.6	32.4	12200	11.1	751	986	24300	1500	1.02	13.2
CHS_323.9_11.0	323.9	11.0	84.9	108	29.4	13200	11.1	818	1080	26500	1640	1.02	12.0
CHS_323.9_12.5	323.9	12.5	96.0	122	25.9	14800	11.0	917	1210	29700	1830	1.02	10.6
CHS_323.9_14.2	323.9	14.2	108	138	22.8	16600	11.0	1020	1360	33200	2050	1.02	9.44
CHS_323.9_16.0	323.9	16.0	121	155	20.2	18400	10.9	1140	1520	36800	2270	1.02	8.43
CHS_355.6_6.3	355.6	6.3	54.3	69.1	56.4	10500	12.4	593	769	21100	1190	1.12	20.6
CHS_355.6_7.1	355.6	7.1	61.0	77.7	50.1	11800	12.3	664	862	23600	1330	1.12	18.4
CHS_355.6_8.0	355.6	8.0	68.6	87.4	44.5	13200	12.3	742	967	26400	1480	1.12	16.3
CHS_355.6_10.0	355.6	10.0	85.2	109	35.6	16200	12.2	912	1200	32400	1820	1.12	13.1
CHS_355.6_11.0	355.6	11.0	93.5	119	32.3	17700	12.2	995	1310	35400	1990	1.12	12.0
CHS_355.6_12.5	355.6	12.5	106	135	28.4	19900	12.1	1120	1470	39700	2230	1.12	10.6
CHS_355.6_14.2	355.6	14.2	120	152	25.0	22200	12.1	1250	1660	44500	2500	1.12	9.33
CHS_355.6_16.0	355.6	16.0	134	171	22.2	24700	12.0	1390	1850	49300	2770	1.12	8.36
CHS_406.4_10.0	406.4	10.0	97.8	125	40.6	24500	14.0	1200	1570	49000	2410	1.28	13.1
CHS_406.4_11.0	406.4	11.0	107	137	36.9	26700	14.0	1320	1720	53400	2630	1.28	12.0
CHS_406.4_12.5	406.4	12.5	121	155	32.5	30000	13.9	1480	1940	60100	2960	1.28	10.6
CHS_406.4_14.2	406.4	14.2	137	175	28.6	33700	13.9	1660	2180	67400	3320	1.28	9.34
CHS_406.4_16.0	406.4	16.0	154	196	25.4	37400	13.8	1840	2440	74900	3690	1.28	8.31
CHS_457.0_10.0	457.0	10.0	110	140	45.7	35100	15.8	1540	2000	70200	3070	1.44	13.1
CHS_457.0_11.0	457.0	11.0	121	154	41.5	38300	15.8	1680	2190	76700	3360	1.44	11.9
CHS_457.0_12.5	457.0	12.5	137	175	36.6	43100	15.7	1890	2470	86300	3780	1.44	10.5
CHS_457.0_14.2	457.0	14.2	155	198	32.2	48500	15.7	2120	2780	96900	4240	1.44	9.29
CHS_457.0_16.0	457.0	16.0	174	222	28.6	54000	15.6	2360	3110	108000	4720	1.44	8.28
CHS_508.0_10.0	508.0	10.0	123	156	50.8	48500	17.6	1910	2480	97000	3820	1.60	13.0
CHS_508.0_11.0	508.0	11.0	135	172	46.2	53100	17.6	2090	2720	106000	4180	1.60	11.9
CHS_508.0_12.5	508.0	12.5	153	195	40.6	59800	17.5	2350	3070	120000	4700	1.60	10.5
CHS_508.0_14.2	508.0	14.2	173	220	35.8	67200	17.5	2650	3460	134000	5290	1.60	9.25
CHS_508.0_16.0	508.0	16.0	194	247	31.8	74900	17.4	2950	3870	150000	5900	1.60	8.25