## Sheet1
	Thickness
	Nominal		Dry		Green
	in	mm	in	mm	in	mm
Dimension lumber	2.00	50.80	1.50	38.10	1.56	39.69
	2.50	63.50	2.00	50.80	2.06	52.39
	3.00	76.20	2.50	63.50	2.56	65.09
	3.50	88.90	3.00	76.20	3.06	77.79
	4.00	101.60	3.50	88.90	3.56	90.49
	4.50	114.30	4.00	101.60	4.06	103.19

	Width
	Nominal		Dry		Green
	in	mm	in	mm	in	mm
Dimension lumber	2	50.80	1.50	38.10	1.56	39.69
	3	76.20	2.50	63.50	2.56	65.09
	4	101.60	3.50	88.90	3.56	90.49
	5	127.00	4.50	114.30	4.63	117.48
	6	152.40	5.50	139.70	5.63	142.88
	8	203.20	7.25	184.15	7.50	190.50
	10	254.00	9.25	234.95	9.50	241.30
	12	304.80	11.25	285.75	11.50	292.10
	14	355.60	13.25	336.55	13.50	342.90
	16	406.40	15.25	387.35	15.50	393.70