## Hoja1
0	1	2	3	4	5	6	7	8	9	10	11	12	13	14	15	16	17	18	19	20	21	22	23	24	25	26	27	28	29	30	31	32	33
																											Clasificación
																											Flexión pura y-y.			Compresión pura.
	G	h	b	tw	tf	r	A	hi	d	FI	Pmin	Pmax	AL	AG	Iy	Wel.y	Wpl.y	iy	Avz	Iz	Wel.z	Wpl.z	iz	Ss	It	Iwx10-3	S235	S355	S460	S235	S355	S460
	kg/m	mm	mm	mm	mm	mm	cm2	mm	mm		mm	mm	m2/m	m2/t	cm4	cm3	cm3	cm	cm2	cm4	cm3	cm3	cm	mm	cm4	cm6
IPE_A_100	6.9	98	55	3.6	4.7	7	8.78	88.6	74.6	-	-	-	0.4	57.57	141.2	28.81	32.98	4.01	4.44	13.12	4.77	7.54	1.22	21.2	0.77	0.28	1	1	-	1	1	-
IPE_100	8.1	100	55	4.1	5.7	7	10.32	88.6	74.6	-	-	-	0.4	49.33	171	34.2	39.41	4.07	5.08	15.92	5.79	9.15	1.24	23.7	1.2	0.35	1	1	-	1	1	-
IPE_A_120	8.7	117.6	64	3.8	5.1	7	11.03	107.4	93.4	-	-	-	0.47	54.47	257.4	43.77	49.87	4.83	5.41	22.39	7	10.98	1.42	22.2	1.04	0.71	1	1	-	1	1	-
IPE_120	10.4	120	64	4.4	6.3	7	13.21	107.4	93.4	-	-	-	0.48	45.82	317.8	52.96	60.73	4.9	6.31	27.67	8.65	13.58	1.45	25.2	1.74	0.89	1	1	-	1	1	-
IPE_A_140	10.5	137.4	73	3.8	5.6	7	13.39	126.2	112.2	-	-	-	0.55	52.05	434.9	63.3	71.6	5.7	6.21	36.42	9.98	15.52	1.65	23.2	1.36	1.58	1	1	-	1	2	-
IPE_140	12.9	140	73	4.7	6.9	7	16.43	126.2	112.2	-	-	-	0.55	42.7	541.2	77.32	88.34	5.74	7.64	44.92	12.31	19.25	1.65	26.7	2.45	1.98	1	1	-	1	1	-
IPE_A_160	12.7	157	82	4	5.9	9	16.18	145.2	127.2	-	-	-	0.62	48.7	689.3	87.81	99.09	6.53	7.8	54.43	13.27	20.7	1.83	26.34	1.96	3.09	1	1	-	1	3	-
IPE_160	15.8	160	82	5	7.4	9	20.09	145.2	127.2	-	-	-	0.62	39.47	869.3	108.7	123.9	6.58	9.66	68.31	16.66	26.1	1.84	30.34	3.6	3.96	1	1	-	1	1	-
IPE_A_180	15.4	177	91	4.3	6.5	9	19.58	164	146	M10	48	48	0.69	45.15	1063	120.1	135.3	7.37	9.2	81.89	18	27.96	2.05	27.84	2.7	5.93	1	1	-	2	3	-
IPE_180	18.8	180	91	5.3	8	9	23.95	164	146	M10	48	48	0.7	37.13	1317	146.3	166.4	7.42	11.25	100.9	22.16	34.6	2.05	31.84	4.79	7.43	1	1	-	1	2	-
IPE_O_180+	21.3	182	92	6	9	9	27.1	164	146	M10	50	50	0.71	33.12	1505	165.4	189.1	7.45	12.7	117.3	25.5	39.91	2.08	34.54	6.76	8.74	1	1	-	1	1	-
IPE_A_200	18.4	197	100	4.5	7	12	23.47	183	159	M10	54	58	0.76	41.49	1591	161.6	181.7	8.23	11.47	117.2	23.43	36.54	2.23	32.56	4.11	10.53	1	1	-	2	4	-
IPE_200	22.4	200	100	5.6	8.5	12	28.48	183	159	M10	54	58	0.77	34.36	1943	194.3	220.6	8.26	14	142.4	28.47	44.61	2.24	36.66	6.98	12.99	1	1	-	1	2	-
IPE_O_200+	25.1	202	102	6.2	9.5	12	31.96	183	159	M10	56	60	0.78	31.05	2211	218.9	249.4	8.32	15.45	168.9	33.11	51.89	2.3	39.26	9.45	15.57	1	1	-	1	1	-
IPE_A_220	22.2	217	110	5	7.7	12	28.26	201.6	177.6	M12	60	62	0.84	38.02	2317	213.5	240.2	9.05	13.55	171.4	31.17	48.49	2.46	34.46	5.69	18.71	1	1	-	2	4	-
IPE_220	26.2	220	110	5.9	9.2	12	33.37	201.6	177.6	M12	60	62	0.85	32.36	2772	252	285.4	9.11	15.88	204.9	37.25	58.11	2.48	38.36	9.07	22.67	1	1	-	1	2	-
IPE_O_220+	29.4	222	112	6.6	10.2	12	37.39	201.6	177.6	M10	58	66	0.86	29.24	3134	282.3	321.1	9.16	17.66	239.8	42.83	66.91	2.53	41.06	12.27	26.79	1	1	-	1	2	-
IPE_A_240	26.2	237	120	5.2	8.3	15	33.31	220.4	190.4	M12	64	68	0.92	35.1	3290	277.7	311.6	9.94	16.31	240.1	40.02	62.4	2.68	39.37	8.35	31.26	1	1	-	2	4	-
IPE_240	30.7	240	120	6.2	9.8	15	39.12	220.4	190.4	M12	66	68	0.92	30.02	3892	324.3	366.6	9.97	19.14	283.6	47.27	73.92	2.69	43.37	12.88	37.39	1	1	-	1	2	-
IPE_O_240+	34.3	242	122	7	10.8	15	43.71	220.4	190.4	M12	66	70	0.93	27.17	4369	361.1	410.3	10	21.36	328.5	53.86	84.4	2.74	46.17	17.18	43.68	1	1	-	1	2	-
IPE_A_270	30.7	267	135	5.5	8.7	15	39.15	249.6	219.6	M16	70	72	1.04	33.75	4917	368.3	412.5	11.21	18.75	358	53.03	82.34	3.02	40.47	10.3	59.51	1	1	-	3	4	-
IPE_270	36.1	270	135	6.6	10.2	15	45.95	249.6	219.6	M16	72	72	1.04	28.86	5790	428.9	484	11.23	22.14	419.9	62.2	96.95	3.02	44.57	15.94	70.58	1	1	-	2	3	-
IPE_O_270+	42.3	274	136	7.5	12.2	15	53.84	249.6	219.6	M16	72	72	1.05	24.88	6947	507.1	574.6	11.36	25.23	513.5	75.51	117.7	3.09	49.47	24.9	87.64	1	1	-	1	2	-
IPE_A_300	36.5	297	150	6.1	9.2	15	46.53	278.6	248.6	M16	72	86	1.16	31.65	7173	483.1	541.8	12.42	22.25	519	69.2	107.3	3.34	42.07	13.43	107.2	1	2	-	3	4	-
IPE_300	42.2	300	150	7.1	10.7	15	53.81	278.6	248.6	M16	72	86	1.16	27.46	8356	557.1	628.4	12.46	25.68	603.8	80.5	125.2	3.35	46.07	20.12	125.9	1	1	-	2	4	-
IPE_O_300+	49.3	304	152	8	12.7	15	62.83	278.6	248.6	M16	74	88	1.17	23.81	9994	657.5	743.8	12.61	29.05	745.7	98.12	152.6	3.45	50.97	31.06	157.7	1	1	-	1	3	-
IPE_A_330	43	327	160	6.5	10	18	54.74	307	271	M16	78	96	1.25	29.09	10230	625.7	701.9	13.67	26.99	685.2	85.64	133.3	3.54	47.59	19.57	171.5	1	1	-	3	4	-
IPE_330	49.1	330	160	7.5	11.5	18	62.61	307	271	M16	78	96	1.25	25.52	11770	713.1	804.3	13.71	30.81	788.1	98.52	153.7	3.55	51.59	28.15	199.1	1	1	-	2	4	-
IPE_O_330+	57	334	162	8.5	13.5	18	72.62	307	271	M16	80	98	1.27	22.24	13910	833	942.8	13.84	34.88	960.4	118.6	185	3.64	56.59	42.15	245.7	1	1	-	1	3	-
IPE_A_360	50.2	357.6	170	6.6	11.5	18	63.96	334.6	298.6	M22	86	88	1.35	26.91	14520	811.8	906.8	15.06	29.76	944.3	111.1	171.9	3.84	50.69	26.51	282	1	1	-	4	4	-
IPE_360	57.1	360	170	8	12.7	18	72.73	334.6	298.6	M22	88	88	1.35	23.7	16270	903.6	1019	14.95	35.14	1043	122.8	191.1	3.79	54.49	37.32	313.6	1	1	-	2	4	-
IPE_O_360+	66	364	172	9.2	14.7	18	84.13	334.6	298.6	M22	90	90	1.37	20.69	19050	1047	1186	15.05	40.21	1251	145.5	226.9	3.86	59.69	55.76	380.3	1	1	-	1	3	-
IPE_A_400	57.4	397	180	7	12	21	73.1	373	331	M22	94	98	1.46	25.51	20290	1022	1144	16.66	35.78	1171	130.1	202.1	4	55.6	34.79	432.2	1	1	-	4	4	-
IPE_400	66.3	400	180	8.6	13.5	21	84.46	373	331	M22	96	98	1.47	22.12	23130	1156	1307	16.55	42.69	1318	146.4	229	3.95	60.2	51.08	490	1	1	-	3	4	-
IPE_O_400+	75.7	404	182	9.7	15.5	21	96.39	373	331	M22	96	100	1.48	19.57	26750	1324	1502	16.66	47.98	1564	171.9	269.1	4.03	65.3	73.1	587.6	1	1	-	2	3	-
IPE_A_450	67.2	447	190	7.6	13.1	21	85.55	420.8	378.8	M24	100	102	1.6	23.87	29760	1331	1494	18.65	42.26	1502	158.1	245.7	4.19	58.4	45.67	704.9	1	1	-	4	4	-
IPE_450	77.6	450	190	9.4	14.6	21	98.82	420.8	378.8	M24	100	102	1.61	20.69	33740	1500	1702	18.48	50.85	1676	176.4	276.4	4.12	63.2	66.87	791	1	1	-	3	4	-
IPE_O_450+	92.4	456	192	11	17.6	21	117.7	420.8	378.8	M24	102	104	1.62	17.56	40920	1795	2046	18.65	59.4	2085	217.2	341	4.21	70.8	109	997.6	1	1	-	2	4	-
IPE_A_500	79.4	497	200	8.4	14.5	21	101.1	468	426	M24	100	112	1.74	21.94	42930	1728	1946	20.61	50.41	1939	193.9	301.6	4.38	62	62.78	1125	1	1	-	4	4	-
IPE_500	90.7	500	200	10.2	16	21	115.5	468	426	M24	102	112	1.74	19.23	48200	1928	2194	20.43	59.87	2142	214.2	335.9	4.31	66.8	89.29	1249	1	1	1	3	4	4	HI
IPE_O_500+	107	506	202	12	19	21	136.7	468	426	M24	104	114	1.76	16.4	57780	2284	2613	20.56	70.21	2622	259.6	408.5	4.38	74.6	143.5	1548	1	1	1	2	4	4	HI
IPE_A_550	92.1	547	210	9	15.7	24	117.3	515.6	467.6	M24	106	122	1.88	20.36	59980	2193	2475	22.61	60.3	2432	231.6	361.5	4.55	68.52	86.53	1710	1	1	-	4	4	-
IPE_550	106	550	210	11.1	17.2	24	134.4	515.6	467.6	M24	110	122	1.88	17.78	67120	2441	2787	22.35	72.34	2668	254.1	400.5	4.45	73.62	123.2	1884	1	1	1	4	4	4	HI
IPE_O_550+	123	556	212	12.7	20.2	24	156.1	515.6	467.6	M24	110	122	1.89	15.45	79160	2847	3263	22.52	82.69	3224	304.2	480.5	4.55	81.22	187.5	2302	1	1	1	2	4	4	HI
IPE_A_600	108	597	220	9.8	17.5	24	137	562	514	M27	114	118	2.01	18.72	82920	2778	3141	24.6	70.14	3116	283.3	442.1	4.77	72.92	118.8	2607	1	1	-	4	4	-
IPE_600	122	600	220	12	19	24	156	562	514	M27	116	118	2.02	16.45	92080	3069	3512	24.3	83.78	3387	307.9	485.6	4.66	78.12	165.4	2846	1	1	1	4	4	4	HI
IPE_O_600+	154	610	224	15	24	24	196.8	562	514	M27	118	122	2.05	13.24	118300	3879	4471	24.52	104.4	4521	403.6	640.1	4.79	91.12	318.1	3860	1	1	1	2	4	4	HI
IPE_750x147	147	753	265	13.2	17	17	187.5	719	685	M27	104	164	2.51	17.06	166100	4411	5110	29.76	105.4	5289	399.2	630.8	5.31	67.12	161.5	7141	1	1	-	4	4	-
IPE_750x173+	173	762	267	14.4	21.6	17	221.3	718.8	684.8	M27	104	166	2.53	14.58	205800	5402	6218	30.49	116.4	6873	514.9	809.9	5.57	77.52	273.6	9391	1	1	1	4	4	4	HI
IPE_750x196+	196	770	268	15.6	25.4	17	250.8	719.2	685.2	M27	106	166	2.55	12.96	240300	6241	7174	30.95	127.3	8175	610.1	958.8	5.71	86.32	408.9	11290	1	1	1	4	4	4	HI