## Hoja1
0	1	2	3	4	5	6	7	8	9	10	11	12	13	14
Dimensiones	b	h	e	P	A	Ix	Welx	Wplx	ix	Iy	Wely	Wply	iy	It
	(mm)	(mm)	(mm)	(kg/m)	(cm2)	(cm4)	(cm3)	(cm3)	(cm)	(cm4)	(cm3)	(cm3)	(cm)	(cm4)
50x30x2_5	30	50	2,5	2,817	3,59	11,3	4,52	5,7	1,77	5,05	3,37	3,98	1,19	11,74
50x30x3	30	50	3	3,303	4,21	12,83	5,13	6,57	1,75	5,7	3,8	4,58	1,16	13,53
50x30x4	30	50	4	4,198	5,35	15,25	6,1	8,05	1,69	6,69	4,46	5,58	1,12	16,53
60x20x2_5	20	60	2,5	2,817	3,59	13,8	4,6	6,18	1,96	2,31	2,31	2,75	0,8	6,96
60x20x3	20	60	3	3,303	4,21	15,62	5,21	7,11	1,93	2,56	2,56	3,14	0,78	7,87
60x20x4	20	60	4	4,198	5,35	18,42	6,14	8,68	1,86	2,9	2,9	3,75	0,74	9,24
60x40x2_5	40	60	2,5	3,602	4,59	22,07	7,36	9,06	2,19	11,74	5,87	6,84	1,6	25,14
60x40x3	40	60	3	4,245	5,41	25,38	8,46	10,53	2,17	13,44	6,72	7,94	1,58	29,28
60x40x4	40	60	4	5,454	6,95	30,99	10,33	13,16	2,11	16,28	8,14	9,89	1,53	36,67
60x40x5	40	60	5	6,56	8,36	35,33	11,78	15,38	2,06	18,43	9,21	11,52	1,48	42,85
70x30x2_5	30	70	2,5	3,602	4,59	26,62	7,61	9,79	2,41	6,95	4,63	5,36	1,23	18,62
70x30x3	30	70	3	4,245	5,41	30,57	8,74	11,38	2,38	7,9	5,26	6,2	1,21	21,53
70x30x4	30	70	4	5,454	6,95	37,23	10,64	14,2	2,31	9,42	6,28	7,66	1,16	26,53
70x30x5	30	70	5	6,56	8,36	42,3	12,08	16,56	2,25	10,49	6,99	8,84	1,12	30,45
70x50x2	50	70	2	3,562	4,54	31,48	8,99	10,8	2,63	18,76	7,5	8,58	2,03	37,45
70x50x3	50	70	3	5,187	6,61	44,05	12,59	15,4	2,58	26,1	10,44	12,21	1,99	53,62
70x50x4	50	70	4	6,71	8,55	54,67	15,62	19,48	2,53	32,22	12,89	15,41	1,94	68,07
70x50x5	50	70	5	8,13	10,36	63,46	18,13	23,06	2,48	37,2	14,88	18,2	1,9	80,77
80x40x2	40	80	2	3,562	4,54	37,36	9,34	11,61	2,87	12,72	6,36	7,17	1,67	30,88
80x40x3	40	80	3	5,187	6,61	52,25	13,06	16,54	2,81	17,56	8,78	10,16	1,63	43,88
80x40x4	40	80	4	6,71	8,55	64,79	16,2	20,91	2,75	21,49	10,74	12,77	1,59	55,24
80x40x5	40	80	5	8,13	10,36	75,11	18,78	24,74	2,69	24,59	12,3	15,02	1,54	64,97
80x60x2	60	80	2	4,19	5,34	49,53	12,38	14,73	3,05	31,87	10,62	12,11	2,44	61,22
80x60x3	60	80	3	6,129	7,81	70,05	17,51	21,16	3	44,89	14,96	17,37	2,4	88,35
80x60x4	60	80	4	7,966	10,15	87,92	21,98	26,99	2,94	56,12	18,71	22,12	2,35	113,12
80x60x5	60	80	5	9,7	12,36	103,28	25,82	32,24	2,89	65,66	21,89	26,38	2,31	135,53
80x70x2	70	80	2	4,504	5,7	55,61	13,9	16,29	3,11	45,35	12,96	14,88	2,81	78,31
80x70x3	70	80	3	6,6	8,4	78,94	19,74	23,47	3,06	64,26	18,36	21,43	2,76	113,44
80x70x4	70	80	4	8,594	10,9	99,48	24,87	30,03	3,01	80,84	23,1	27,4	2,72	145,86
80x70x5	70	80	5	10,485	13,4	117,36	29,34	35,99	2,96	95,21	27,2	32,81	2,67	175,54
90x50x2	50	90	2	4,19	5,34	57,88	12,86	15,74	3,29	23,37	9,35	10,5	2,09	53,37
90x50x3	50	90	3	6,129	7,81	81,85	18,19	22,6	3,24	32,74	13,1	15,03	2,05	76,67
90x50x4	50	90	4	7,966	10,15	102,71	22,82	28,82	3,18	40,71	16,28	19,09	2	97,7
90x50x5	50	90	5	9,7	12,36	120,6	26,8	34,41	3,12	47,37	18,95	22,7	1,96	116,47
90x60x2	60	90	2	4,504	5,74	65,62	14,58	17,5	3,38	35,24	11,75	13,27	2,48	72,51
90x60x3	60	90	3	6,6	8,41	93,21	20,71	25,21	3,33	49,77	16,59	19,08	2,43	104,81
90x60x4	60	90	4	8,594	10,95	117,51	26,11	32,26	3,28	62,4	20,8	24,36	2,39	134,44
90x60x5	60	90	5	10,485	13,36	138,68	30,82	38,66	3,22	73,24	24,41	29,13	2,34	161,39
90x70x2	70	90	2	4,818	6,14	73,37	16,3	19,26	3,46	49,98	14,28	16,24	2,85	93,2
90x70x3	70	90	3	7,071	9,01	104,57	23,24	27,82	3,41	71	20,29	23,44	2,81	135,25
90x70x4	70	90	4	9,222	11,75	132,32	29,4	35,7	3,36	89,57	25,59	30,04	2,76	174,23
90x70x5	70	90	5	11,27	14,36	156,77	34,84	42,91	3,3	105,8	30,23	36,06	2,71	210,13
90x70x6	70	90	6	13,214	16,83	178,07	39,57	49,46	3,25	119,82	34,23	41,51	2,67	242,91
100x40x2	40	100	2	4,19	5,34	65,38	13,08	16,54	3,5	15,61	7,81	8,69	1,71	41,47
100x40x3	40	100	3	6,129	7,81	92,34	18,47	23,75	3,44	21,67	10,84	12,38	1,67	59,05
100x40x4	40	100	4	7,966	10,15	115,7	23,14	30,26	3,38	26,69	13,35	15,65	1,62	74,53
100x40x5	40	100	5	9,7	12,36	135,6	27,12	36,09	3,31	30,76	15,38	18,52	1,58	87,92
100x50x2	50	100	2	4,504	5,74	74,98	15	18,5	3,62	25,67	10,27	11,46	2,12	61,59
100x50x3	50	100	3	6,6	8,41	106,46	21,29	26,66	3,56	36,06	14,42	16,44	2,07	88,56
100x50x4	50	100	4	8,594	10,95	134,14	26,83	34,1	3,5	44,95	17,98	20,93	2,03	112,99
100x50x5	50	100	5	10,485	13,36	158,19	31,64	40,84	3,44	52,45	20,98	24,95	1,98	134,87
100x60x2	60	100	2	4,818	6,14	84,59	16,92	20,46	3,71	38,6	12,87	14,43	2,51	84,08
100x60x3	60	100	3	7,071	9,01	120,57	24,11	29,57	3,66	54,65	18,22	20,79	2,46	121,67
100x60x4	60	100	4	9,222	11,75	152,58	30,52	37,94	3,6	68,68	22,89	26,6	2,42	156,27
100x60x5	60	100	5	11,27	14,36	180,77	36,15	45,59	3,55	80,83	26,94	31,88	2,37	187,86
100x60x6	60	100	6	13,214	16,83	205,3	41,06	52,54	3,49	91,2	30,4	36,64	2,33	216,44
100x80x2	80	100	2	5,446	6,94	103,8	20,76	24,38	3,87	73,87	18,47	20,97	3,26	134,59
100x80x3	80	100	3	8,013	10,21	148,81	29,76	35,39	3,82	105,64	26,41	30,4	3,22	196,12
100x80x4	80	100	4	10,478	13,35	189,47	37,89	45,62	3,77	134,17	33,54	39,15	3,17	253,79
100x80x5	80	100	5	12,84	16,36	225,94	45,19	55,09	3,72	159,61	39,9	47,24	3,12	307,55
100x80x6	80	100	6	15,098	19,23	258,39	51,68	63,82	3,67	182,1	45,53	54,67	3,08	357,38
110x70x3	70	110	3	8,013	10,21	169,62	30,84	37,43	4,08	84,48	24,14	27,46	2,88	180,67
110x70x4	70	110	4	10,478	13,35	216,01	39,27	48,25	4,02	107,01	30,57	35,32	2,83	233,32
110x70x5	70	110	5	12,84	16,36	257,62	46,84	58,27	3,97	126,96	36,28	42,56	2,79	282,14
110x70x6	70	110	6	15,098	19,23	294,63	53,57	67,5	3,91	144,47	41,28	49,19	2,74	327,11
120x40x2	40	120	2	4,818	6,14	104,07	17,34	22,28	4,12	18,5	9,25	10,21	1,74	52,32
120x40x3	40	120	3	7,071	9,01	148,04	24,67	32,16	4,05	25,79	12,89	14,6	1,69	74,56
120x40x4	40	120	4	9,222	11,75	186,89	31,15	41,21	3,99	31,9	15,95	18,53	1,65	94,23
120x40x5	40	120	5	11,27	14,36	220,81	36,8	49,45	3,92	36,93	18,46	22,02	1,6	111,35
120x40x6	40	120	6	13,214	16,83	249,97	41,66	56,89	3,85	40,97	20,49	25,08	1,56	125,97
120x60x2	60	120	2	5,446	6,94	131,92	21,99	27	4,36	45,33	15,11	16,75	2,56	107,88
120x60x3	60	120	3	8,013	10,21	189,12	31,52	39,18	4,3	64,4	21,47	24,21	2,51	156,34
120x60x4	60	120	4	10,478	13,35	240,74	40,12	50,49	4,25	81,25	27,08	31,08	2,47	201,12
120x60x5	60	120	5	12,84	16,36	286,97	47,83	60,95	4,19	95,99	32	37,38	2,42	242,23
120x60x6	60	120	6	15,098	19,23	328,01	54,67	70,57	4,13	108,77	36,26	43,12	2,38	279,67
120x80x3	80	120	3	8,955	11,41	230,2	38,37	46,2	4,49	123,43	30,86	35,02	3,29	255,47
120x80x4	80	120	4	11,734	14,95	294,59	49,1	59,77	4,44	157,29	39,32	45,23	3,24	331,24
120x80x5	80	120	5	14,41	18,36	353,14	58,86	72,45	4,39	187,78	46,94	54,74	3,2	402,27
120x80x6	80	120	6	16,982	21,63	406,06	67,68	84,25	4,33	215,03	53,76	63,55	3,15	468,54
120x80x7	80	120	7	19,121	24,36	438,27	73,04	92,65	4,24	232,45	58,11	69,98	3,09	529,42
120x100x3	100	120	3	9,897	12,61	271,27	45,21	53,22	4,64	205,28	41,06	47,03	4,04	367,01
120x100x4	100	120	4	12,99	16,55	348,43	58,07	69,05	4,59	263,24	52,65	60,98	3,99	477,84
120x100x5	100	120	5	15,98	20,36	419,31	69,88	83,95	4,54	316,27	63,25	74,09	3,94	582,86
120x100x6	100	120	6	18,866	24,03	484,11	80,68	97,93	4,49	364,56	72,91	86,38	3,89	682,04
120x100x7	100	120	7	21,319	27,16	527,77	87,96	108,47	4,41	397,7	79,54	95,74	3,83	776,17
140x60x3	60	140	3	8,955	11,41	278,08	39,73	49,98	4,94	74,16	24,72	27,63	2,55	191,92
140x60x4	60	140	4	11,734	14,95	355,59	50,8	64,63	4,88	93,81	31,27	35,56	2,51	247,13
140x60x5	60	140	5	14,41	18,36	425,89	60,84	78,3	4,82	111,16	37,05	42,88	2,46	297,97
140x60x6	60	140	6	16,982	21,63	489,19	69,88	91,01	4,76	126,34	42,11	49,6	2,42	344,46
140x60x7	60	140	7	19,121	24,36	524,93	74,99	99,79	4,64	135,69	45,23	54,44	2,36	384,95
140x80x3	80	140	3	9,897	12,61	334,4	47,77	58,2	5,15	141,23	35,31	39,64	3,35	317,07
140x80x4	80	140	4	12,99	16,55	429,6	61,37	75,51	5,1	180,42	45,1	51,31	3,3	411,6
140x80x5	80	140	5	15,98	20,36	517,06	73,87	91,8	5,04	215,94	53,99	62,24	3,26	500,51
140x80x6	80	140	6	18,866	24,03	597	85,29	107,09	4,98	247,96	61,99	72,43	3,21	583,8
140x80x7	80	140	7	21,319	27,16	648,87	92,7	118,41	4,89	269,87	67,47	80,2	3,15	661,38
140x100x3	100	140	3	10,839	13,81	390,71	55,82	66,42	5,32	233,52	46,7	52,85	4,11	459,63
140x100x4	100	140	4	14,246	18,15	503,61	71,94	86,39	5,27	300,12	60,02	68,66	4,07	599,26
140x100x5	100	140	5	17,55	22,36	608,23	86,89	105,3	5,22	361,44	72,29	83,59	4,02	732,06
140x100x6	100	140	6	20,75	26,43	704,81	100,69	123,17	5,16	417,65	83,53	97,66	3,97	857,99
140x100x7	100	140	7	23,517	29,96	772,81	110,4	137,03	5,08	458,36	91,67	108,76	3,91	978,81
150x50x3	50	150	3	8,955	11,41	298,55	39,81	51,43	5,12	52,65	21,06	23,49	2,15	150,22
150x50x4	50	150	4	11,734	14,95	381,39	50,85	66,47	5,05	66,16	26,47	30,13	2,1	192,14
150x50x5	50	150	5	14,41	18,36	456,29	60,84	80,48	4,99	77,87	31,15	36,2	2,06	230,05
150x50x6	50	150	6	16,982	21,63	523,47	69,8	93,48	4,92	87,89	35,16	41,72	2,02	263,99
150x50x7	50	150	7	19,121	24,36	559,3	74,57	102,31	4,79	93,75	37,5	45,62	1,96	291,81
150x70x3	70	150	3	9,897	12,61	363,39	48,45	60,25	5,37	111,43	31,84	35,5	2,97	276,37
150x70x4	70	150	4	12,99	16,55	466,68	62,22	78,15	5,31	141,9	40,54	45,88	2,93	357,69
150x70x5	70	150	5	15,98	20,36	561,45	74,86	94,98	5,25	169,3	48,37	55,56	2,88	433,62
150x70x6	70	150	6	18,866	24,03	647,95	86,39	110,76	5,19	193,76	55,36	64,55	2,84	504,14
150x70x7	70	150	7	21,319	27,16	702,56	93,67	122,33	5,09	210,29	60,08	71,38	2,78	568,52
150x100x4	100	150	4	14,874	18,95	594,6	79,28	95,67	5,6	318,57	63,71	72,5	4,1	661,63
150x100x5	100	150	5	18,335	23,36	719,2	95,89	116,73	5,55	384,02	76,8	88,34	4,05	808,68
150x100x6	100	150	6	21,692	27,63	834,69	111,29	136,68	5,5	444,19	88,84	103,3	4,01	948,34
150x100x7	100	150	7	24,616	31,36	917,44	122,33	152,36	5,41	488,68	97,74	115,27	3,95	1082,81
150x100x8	100	150	8	27,665	35,24	1008,13	134,42	169,16	5,35	535,65	107,13	127,85	3,9	1205,89
150x120x4	120	150	4	16,13	20,55	679,89	90,65	107,35	5,75	483,04	80,51	92,25	4,85	891,21
150x120x5	120	150	5	19,905	25,36	824,37	109,92	131,23	5,7	584,72	97,45	112,7	4,8	1092,37
150x120x6	120	150	6	23,576	30,03	959,17	127,89	153,96	5,65	679,23	113,2	132,13	4,76	1284,79
150x120x7	120	150	7	26,814	34,16	1060,7	141,43	172,38	5,57	751,51	125,25	148,02	4,69	1472,84
150x120x8	120	150	8	30,177	38,44	1169,61	155,95	191,88	5,52	827,66	137,94	164,69	4,64	1646,36
160x60x3	60	160	3	9,897	12,61	389,86	48,73	61,99	5,56	83,91	27,97	31,05	2,58	228,15
160x60x4	60	160	4	12,99	16,55	500,35	62,54	80,38	5,5	106,38	35,46	40,04	2,54	293,96
160x60x5	60	160	5	15,98	20,36	601,52	75,19	97,66	5,44	126,33	42,11	48,38	2,49	354,68
160x60x6	60	160	6	18,866	24,03	693,64	86,71	113,84	5,37	143,91	47,97	56,08	2,45	410,35
160x60x7	60	160	7	21,319	27,16	749,81	93,73	125,55	5,25	155,47	51,82	61,86	2,39	459,52
160x80x3	80	160	3	10,839	13,81	463,81	57,98	71,41	5,8	159,03	39,76	44,26	3,39	380,34
160x80x4	80	160	4	14,246	18,15	597,71	74,71	92,86	5,74	203,54	50,89	57,39	3,35	494,1
160x80x5	80	160	5	17,55	22,36	721,69	90,21	113,16	5,68	244,11	61,03	69,74	3,3	601,34
160x80x6	80	160	6	20,75	26,43	836,01	104,5	132,32	5,62	280,89	70,22	81,31	3,26	702,06
160x80x7	80	160	7	23,517	29,96	913,78	114,22	146,97	5,52	307,28	76,82	90,42	3,2	796,66
160x90x3	90	160	3	11,31	14,41	500,79	62,6	76,12	5,9	206,79	45,95	51,31	3,79	465,4
160x90x4	90	160	4	14,874	18,95	646,39	80,8	99,1	5,84	265,54	59,01	66,66	3,74	606,16
160x90x5	90	160	5	18,335	23,36	781,77	97,72	120,91	5,79	319,52	71	81,16	3,7	739,7
160x90x6	90	160	6	21,692	27,63	907,19	113,4	141,56	5,73	368,91	81,98	94,82	3,65	866,01
160x90x7	90	160	7	24,616	31,36	995,77	124,47	157,68	5,64	405,31	90,07	105,75	3,6	986,57
160x120x4	120	160	4	16,758	21,35	792,44	99,06	117,82	6,09	509,97	84,99	96,89	4,89	979,51
160x120x5	120	160	5	20,69	26,36	962,02	120,25	144,16	6,04	617,81	102,97	118,45	4,84	1201,2
160x120x6	120	160	6	24,518	31,23	1120,75	140,09	169,28	5,99	718,25	119,71	138,97	4,8	1413,54
160x120x7	120	160	7	27,913	35,56	1241,74	155,22	189,81	5,91	796,26	132,71	155,93	4,73	1621,54
160x120x8	120	160	8	31,433	40,04	1371,23	171,4	211,5	5,85	877,92	146,32	173,65	4,68	1813,87
170x80x3	80	170	3	11,31	14,41	538,73	63,38	78,47	6,11	167,92	41,98	46,57	3,41	412,46
170x80x4	80	170	4	14,874	18,95	695,18	81,79	102,14	6,06	215,11	53,78	60,43	3,37	535,98
170x80x5	80	170	5	18,335	23,36	840,52	98,88	124,59	6	258,19	64,55	73,49	3,32	652,51
170x80x6	80	170	6	21,692	27,63	975,04	114,71	145,84	5,94	297,35	74,34	85,75	3,28	762,06
170x80x7	80	170	7	24,616	31,36	1068,36	125,69	162,3	5,84	325,99	81,5	95,53	3,22	865,26
170x100x3	100	170	3	12,252	15,61	622,41	73,22	88,49	6,31	275,87	55,17	61,58	4,2	604,41
170x100x4	100	170	4	16,13	20,55	805,42	94,76	115,42	6,26	355,45	71,09	80,18	4,16	789,02
170x100x5	100	170	5	19,905	25,36	976,69	114,9	141,09	6,21	429,19	85,84	97,84	4,11	965,17
170x100x6	100	170	6	23,576	30,03	1136,49	133,7	165,52	6,15	497,28	99,46	114,58	4,07	1132,83
170x100x7	100	170	7	26,814	34,16	1254,46	147,58	185,12	6,06	549,34	109,87	128,29	4,01	1295,06
180x70x3	70	180	3	11,31	14,41	573,85	63,76	80,51	6,31	131,64	37,61	41,53	3,02	350,79
180x70x4	70	180	4	14,874	18,95	740,15	82,24	104,77	6,25	168,07	48,02	53,8	2,98	454,34
180x70x5	70	180	5	18,335	23,36	894,45	99,38	127,77	6,19	201,05	57,44	65,31	2,93	551,24
180x70x6	70	180	6	21,692	27,63	1037,02	115,22	149,51	6,13	230,74	65,92	76,07	2,89	641,51
180x70x7	70	180	7	24,616	31,36	1133,8	125,98	166,22	6,01	252,13	72,04	84,61	2,84	724,86
180x90x3	90	180	3	12,252	15,61	667,85	74,21	91,13	6,54	229,5	51	56,53	3,83	546,17
180x90x4	90	180	4	16,13	20,55	864,08	96,01	118,85	6,48	295,14	65,59	73,54	3,79	711,75
180x90x5	90	180	5	19,905	25,36	1047,62	116,4	145,27	6,43	355,68	79,04	89,66	3,75	869,09
180x90x6	90	180	6	23,576	30,03	1218,75	135,42	170,39	6,37	411,31	91,4	104,9	3,7	1018,17
180x90x7	90	180	7	26,814	34,16	1343,42	149,27	190,44	6,27	453,65	100,81	117,37	3,64	1161,11
180x100x4	100	180	4	16,758	21,35	926,04	102,89	125,89	6,59	373,89	74,78	84,02	4,18	853,85
180x100x5	100	180	5	20,69	26,36	1124,2	124,91	154,02	6,53	451,77	90,35	102,59	4,14	1044,79
180x100x6	100	180	6	24,518	31,23	1309,61	145,51	180,83	6,48	523,83	104,77	120,22	4,1	1226,68
180x100x7	100	180	7	27,913	35,56	1448,23	160,91	202,55	6,38	579,67	115,93	134,8	4,04	1402,99
180x100x8	100	180	8	31,433	40,04	1598,49	177,61	225,62	6,32	637,47	127,49	149,93	3,99	1565,24
180x120x4	120	180	4	18,014	22,95	1049,97	116,66	139,97	6,76	563,81	93,97	106,17	4,96	1160,17
180x120x5	120	180	5	22,26	28,36	1277,37	141,93	171,52	6,71	683,97	114	129,95	4,91	1423,83
180x120x6	120	180	6	26,402	33,63	1491,34	165,7	201,71	6,66	796,3	132,72	152,65	4,87	1676,88
180x120x7	120	180	7	30,111	38,36	1657,85	184,21	226,77	6,57	885,76	147,63	171,75	4,81	1925,58
180x120x8	120	180	8	33,945	43,24	1835,33	203,93	253,14	6,51	978,44	163,07	191,57	4,76	2156,35
180x140x4	140	180	4	19,27	24,55	1173,89	130,43	154,05	6,92	799,63	114,23	129,91	5,71	1491,17
180x140x5	140	180	5	23,83	30,36	1430,53	158,95	189,02	6,86	972,89	138,98	159,3	5,66	1833,66
180x140x6	140	180	6	28,286	36,03	1673,07	185,9	222,59	6,81	1136,04	162,29	187,49	5,61	2163,94
180x140x7	140	180	7	32,309	41,16	1867,46	207,5	250,99	6,74	1268,55	181,22	211,51	5,55	2491,16
180x140x8	140	180	8	36,457	46,44	2072,18	230,24	280,66	6,68	1405,9	200,84	236,42	5,5	2796,55
200x70x3	70	200	3	12,252	15,61	749,68	74,97	95,52	6,93	145,12	41,46	45,55	3,05	401,23
200x70x4	70	200	4	16,13	20,55	969,18	96,92	124,52	6,87	185,51	53	59,08	3	519,82
200x70x5	70	200	5	19,905	25,36	1174	117,4	152,12	6,8	222,21	63,49	71,81	2,96	630,89
200x70x6	70	200	6	23,576	30,03	1364,48	136,45	178,35	6,74	255,38	72,97	83,75	2,92	734,49
200x70x7	70	200	7	26,814	34,16	1498,53	149,85	198,97	6,62	280,03	80,01	93,43	2,86	830,6
200x80x4	80	200	4	16,758	21,35	1046,02	104,6	132,36	7	249,8	62,45	69,55	3,42	663,6
200x80x5	80	200	5	20,69	26,36	1269,09	126,91	161,87	6,94	300,44	75,11	84,74	3,38	808,38
200x80x6	80	200	6	24,518	31,23	1477,42	147,74	189,99	6,88	346,74	86,69	99,07	3,33	944,77
200x80x7	80	200	7	27,913	35,56	1628,96	162,9	212,48	6,77	382,12	95,53	110,86	3,28	1074
200x80x8	80	200	8	31,433	40,04	1795,76	179,58	236,54	6,7	418,23	104,56	123,01	3,23	1191,77
200x100x4	100	200	4	18,014	22,95	1199,71	119,97	148,04	7,23	410,78	82,16	91,7	4,23	985,38
200x100x5	100	200	5	22,26	28,36	1459,25	145,93	181,37	7,17	496,94	99,39	112,09	4,19	1206,29
200x100x6	100	200	6	26,402	33,63	1703,31	170,33	213,27	7,12	576,91	115,38	131,5	4,14	1417,03
200x100x7	100	200	7	30,111	38,36	1889,81	188,98	239,5	7,02	640,33	128,07	147,82	4,09	1621,76
200x100x8	100	200	8	33,945	43,24	2090,84	209,08	267,26	6,95	705,36	141,07	164,65	4,04	1810,72
200x120x4	120	200	4	19,27	24,55	1353,39	135,34	163,72	7,43	617,66	102,94	115,45	5,02	1345,35
200x120x5	120	200	5	23,83	30,36	1649,42	164,94	200,87	7,37	750,14	125,02	141,45	4,97	1652
200x120x6	120	200	6	28,286	36,03	1929,2	192,92	236,55	7,32	874,35	145,72	166,33	4,93	1946,73
200x120x7	120	200	7	32,309	41,16	2150,67	215,07	266,52	7,23	975,25	162,54	187,57	4,87	2236,96
200x120x8	120	200	8	36,457	46,44	2385,92	238,59	297,98	7,17	1078,97	179,83	209,49	4,82	2507,04
200x150x5	150	200	5	26,185	33,36	1934,67	193,47	230,12	7,62	1245,04	166	189,23	6,11	2391,38
200x150x6	150	200	6	31,112	39,63	2268,03	226,8	271,47	7,56	1457,13	194,28	223,08	6,06	2826,19
200x150x7	150	200	7	35,606	45,36	2541,96	254,2	307,05	7,49	1633,73	217,83	252,46	6	3258,9
200x150x8	150	200	8	40,225	51,24	2828,55	282,85	344,06	7,43	1815,54	242,07	282,76	5,95	3664,86
220x80x4	80	220	4	18,014	22,95	1332,62	121,15	154,51	7,62	272,92	68,23	75,63	3,45	749,97
220x80x5	80	220	5	22,26	28,36	1619,86	147,26	189,23	7,56	328,61	82,15	92,24	3,4	913,84
220x80x6	80	220	6	26,402	33,63	1889,42	171,77	222,42	7,5	379,67	94,92	107,95	3,36	1068,34
220x80x7	80	220	7	30,111	38,36	2090,42	190,04	249,44	7,38	419,54	104,88	121,08	3,31	1215,08
220x80x8	80	220	8	33,945	43,24	2309,95	210	278,18	7,31	459,88	114,97	134,53	3,26	1349,12
250x100x5	100	250	5	26,185	33,36	2553,76	204,3	258,51	8,75	609,85	121,97	135,84	4,28	1620,11
250x100x6	100	250	6	31,112	39,63	2992,34	239,39	304,85	8,69	709,63	141,93	159,7	4,23	1904,54
250x100x7	100	250	7	35,606	45,36	3341,65	267,33	344,15	8,58	791,97	158,39	180,37	4,18	2181,58
250x100x8	100	250	8	40,225	51,24	3714,08	297,13	385,37	8,51	875,06	175,01	201,45	4,13	2438,66