## test_fiber_section_shear_03
Comprobación a cortante sección circular según EHE-08
				NOTES
Materiales
	Hormigón
	fck=	40	MPa
	γc=	1
	fcd=	40	MPa
	f1cd=	24	MPa	EHE §44.2.3.1
	Acero
	fyk=	500.00	MPa
	γy=	1
	fyd=	500.00	MPa
	σsd=	400.00	MPa	Crack control (coments to clause 40.2 EHE).
Sección
	Diámetro Φ=	0.35	m	Diameter
	b0=	0.28	m	Width of the strut to be considered in the verification according to EHE §40.3.5
	d=	0.26	m	Effective depth of the section.(EHE §44.2.3.4.2)
	z=	0.20	m	Lever arm
	K=	1.23		Coefficient which depends on the axial force EHE §44.2.3.1
	θ=	44.20	º	Angle between the compression struts in the concrete and the member’s axis (ﬁgura 44.2.3.1 EHE).
	cotg(θ)=	1.03
Armado
	α=	90	º	Angle between the reinforcements and the member’s axis (ﬁgura 44.2.3.1 EHE).
	cotg(α)=	0.00
	Aα=	2.83	cm²/m	Area per unit length of each set of reinforcements forming an angle D with the main axis of the member (figura 44.2.3.1 EHE).

	Vu1=	1,084.45	kN	Ultimate shear force failure due to diagonal compression in the web.
		1,084.45	kN	Result obtained from XC
		0		Relative error

	fyα,d=	400.00	MPa	Design strength of the reinforcement (clause 40.2 EHE).
	fyα,d*Aα=	113.10	kN
	sen(α)*(cotg(α)+cotg(θ))=	1.03
		0.85		Factor to consider the circular shape of the shear reinforcement.
	Vsu=	19.80	kN	Contribution of the web’s transverse reinforcement to shear strength.
		19.80	kN	Result obtained from XC
		0		Relative error

	θe=	39.22	º	Reference angle of inclination of cracks computed according the general method.
	cotg(θe)=	1.23
	β=	0.73
	0.15/γc=	0.15
	100*ρ=	1.92		Geometric ratio of the main longitudinal tensioning reinforcement.
	fcv=	40
	ξ=	1.88
	σ’cd=	9.24	MPa	Mean axial tension in the web of the section, according to clause 44.2.3.2.1.2
	Vcuc=	64.11		Contribution of the concrete properly speaking.
	Vcup=	74.18		Contribution of the compressive stress.
	Vcu=	138.29	kN	Contribution of the concrete to the shear strength
		138.29	kN	Result obtained from XC
		0		Relative error
	Vu2,min=	191.61	kN
	Vu2=	191.61	kN	Ultimate shear force failure due to tensile force in the web (EHE §44.2.3.2.2).
		191.61	kN	Result obtained from XC
		0		Relative error
	Vu=	191.61	kN	Shear strength of the RC section (EHE §44.2.3)

	Vd=	148.70	kN	Design value of the effective shear force
	FC=	0.78		Efficiency (Vd/Vrd)