## Hoja1
0	1	2	3	4	5	6	7	8	9	10	11	12	13	14	15	16	17	18	19	20	21	22	23	24	25	26	27	28	29	30	31	32	33
																											Clasificación
																											Flexión pura y-y.			Compresión pura.
	G	h	b	tw	tf	r	A	hi	d	FI	Pmin	Pmax	AL	AG	Iy	Wel.y	Wpl.y	iy	Avz	Iz	Wel.z	Wpl.z	iz	Ss	It	Iwx10-3	S235	S355	S460	S235	S355	S460
	kg/m	mm	mm	mm	mm	mm	cm2	mm	mm		mm	mm	m2/m	m2/t	cm4	cm3	cm3	cm	cm2	cm4	cm3	cm3	cm	mm	cm4	cm6
IPE_A_100	6,9	98	55	3,6	4,7	7	8,78	88,6	74,6	-	-	-	0,4	57,57	141,2	28,81	32,98	4,01	4,44	13,12	4,77	7,54	1,22	21,2	0,77	0,28	1	1	-	1	1	-
IPE_100	8,1	100	55	4,1	5,7	7	10,32	88,6	74,6	-	-	-	0,4	49,33	171	34,2	39,41	4,07	5,08	15,92	5,79	9,15	1,24	23,7	1,2	0,35	1	1	-	1	1	-
IPE_A_120	8,7	117,6	64	3,8	5,1	7	11,03	107,4	93,4	-	-	-	0,47	54,47	257,4	43,77	49,87	4,83	5,41	22,39	7	10,98	1,42	22,2	1,04	0,71	1	1	-	1	1	-
IPE_120	10,4	120	64	4,4	6,3	7	13,21	107,4	93,4	-	-	-	0,48	45,82	317,8	52,96	60,73	4,9	6,31	27,67	8,65	13,58	1,45	25,2	1,74	0,89	1	1	-	1	1	-
IPE_A_140	10,5	137,4	73	3,8	5,6	7	13,39	126,2	112,2	-	-	-	0,55	52,05	434,9	63,3	71,6	5,7	6,21	36,42	9,98	15,52	1,65	23,2	1,36	1,58	1	1	-	1	2	-
IPE_140	12,9	140	73	4,7	6,9	7	16,43	126,2	112,2	-	-	-	0,55	42,7	541,2	77,32	88,34	5,74	7,64	44,92	12,31	19,25	1,65	26,7	2,45	1,98	1	1	-	1	1	-
IPE_A_160	12,7	157	82	4	5,9	9	16,18	145,2	127,2	-	-	-	0,62	48,7	689,3	87,81	99,09	6,53	7,8	54,43	13,27	20,7	1,83	26,34	1,96	3,09	1	1	-	1	3	-
IPE_160	15,8	160	82	5	7,4	9	20,09	145,2	127,2	-	-	-	0,62	39,47	869,3	108,7	123,9	6,58	9,66	68,31	16,66	26,1	1,84	30,34	3,6	3,96	1	1	-	1	1	-
IPE_A_180	15,4	177	91	4,3	6,5	9	19,58	164	146	M10	48	48	0,69	45,15	1063	120,1	135,3	7,37	9,2	81,89	18	27,96	2,05	27,84	2,7	5,93	1	1	-	2	3	-
IPE_180	18,8	180	91	5,3	8	9	23,95	164	146	M10	48	48	0,7	37,13	1317	146,3	166,4	7,42	11,25	100,9	22,16	34,6	2,05	31,84	4,79	7,43	1	1	-	1	2	-
IPE_O_180+	21,3	182	92	6	9	9	27,1	164	146	M10	50	50	0,71	33,12	1505	165,4	189,1	7,45	12,7	117,3	25,5	39,91	2,08	34,54	6,76	8,74	1	1	-	1	1	-
IPE_A_200	18,4	197	100	4,5	7	12	23,47	183	159	M10	54	58	0,76	41,49	1591	161,6	181,7	8,23	11,47	117,2	23,43	36,54	2,23	32,56	4,11	10,53	1	1	-	2	4	-
IPE_200	22,4	200	100	5,6	8,5	12	28,48	183	159	M10	54	58	0,77	34,36	1943	194,3	220,6	8,26	14	142,4	28,47	44,61	2,24	36,66	6,98	12,99	1	1	-	1	2	-
IPE_O_200+	25,1	202	102	6,2	9,5	12	31,96	183	159	M10	56	60	0,78	31,05	2211	218,9	249,4	8,32	15,45	168,9	33,11	51,89	2,3	39,26	9,45	15,57	1	1	-	1	1	-
IPE_A_220	22,2	217	110	5	7,7	12	28,26	201,6	177,6	M12	60	62	0,84	38,02	2317	213,5	240,2	9,05	13,55	171,4	31,17	48,49	2,46	34,46	5,69	18,71	1	1	-	2	4	-
IPE_220	26,2	220	110	5,9	9,2	12	33,37	201,6	177,6	M12	60	62	0,85	32,36	2772	252	285,4	9,11	15,88	204,9	37,25	58,11	2,48	38,36	9,07	22,67	1	1	-	1	2	-
IPE_O_220+	29,4	222	112	6,6	10,2	12	37,39	201,6	177,6	M10	58	66	0,86	29,24	3134	282,3	321,1	9,16	17,66	239,8	42,83	66,91	2,53	41,06	12,27	26,79	1	1	-	1	2	-
IPE_A_240	26,2	237	120	5,2	8,3	15	33,31	220,4	190,4	M12	64	68	0,92	35,1	3290	277,7	311,6	9,94	16,31	240,1	40,02	62,4	2,68	39,37	8,35	31,26	1	1	-	2	4	-
IPE_240	30,7	240	120	6,2	9,8	15	39,12	220,4	190,4	M12	66	68	0,92	30,02	3892	324,3	366,6	9,97	19,14	283,6	47,27	73,92	2,69	43,37	12,88	37,39	1	1	-	1	2	-
IPE_O_240+	34,3	242	122	7	10,8	15	43,71	220,4	190,4	M12	66	70	0,93	27,17	4369	361,1	410,3	10	21,36	328,5	53,86	84,4	2,74	46,17	17,18	43,68	1	1	-	1	2	-
IPE_A_270	30,7	267	135	5,5	8,7	15	39,15	249,6	219,6	M16	70	72	1,04	33,75	4917	368,3	412,5	11,21	18,75	358	53,03	82,34	3,02	40,47	10,3	59,51	1	1	-	3	4	-
IPE_270	36,1	270	135	6,6	10,2	15	45,95	249,6	219,6	M16	72	72	1,04	28,86	5790	428,9	484	11,23	22,14	419,9	62,2	96,95	3,02	44,57	15,94	70,58	1	1	-	2	3	-
IPE_O_270+	42,3	274	136	7,5	12,2	15	53,84	249,6	219,6	M16	72	72	1,05	24,88	6947	507,1	574,6	11,36	25,23	513,5	75,51	117,7	3,09	49,47	24,9	87,64	1	1	-	1	2	-
IPE_A_300	36,5	297	150	6,1	9,2	15	46,53	278,6	248,6	M16	72	86	1,16	31,65	7173	483,1	541,8	12,42	22,25	519	69,2	107,3	3,34	42,07	13,43	107,2	1	2	-	3	4	-
IPE_300	42,2	300	150	7,1	10,7	15	53,81	278,6	248,6	M16	72	86	1,16	27,46	8356	557,1	628,4	12,46	25,68	603,8	80,5	125,2	3,35	46,07	20,12	125,9	1	1	-	2	4	-
IPE_O_300+	49,3	304	152	8	12,7	15	62,83	278,6	248,6	M16	74	88	1,17	23,81	9994	657,5	743,8	12,61	29,05	745,7	98,12	152,6	3,45	50,97	31,06	157,7	1	1	-	1	3	-
IPE_A_330	43	327	160	6,5	10	18	54,74	307	271	M16	78	96	1,25	29,09	10230	625,7	701,9	13,67	26,99	685,2	85,64	133,3	3,54	47,59	19,57	171,5	1	1	-	3	4	-
IPE_330	49,1	330	160	7,5	11,5	18	62,61	307	271	M16	78	96	1,25	25,52	11770	713,1	804,3	13,71	30,81	788,1	98,52	153,7	3,55	51,59	28,15	199,1	1	1	-	2	4	-
IPE_O_330+	57	334	162	8,5	13,5	18	72,62	307	271	M16	80	98	1,27	22,24	13910	833	942,8	13,84	34,88	960,4	118,6	185	3,64	56,59	42,15	245,7	1	1	-	1	3	-
IPE_A_360	50,2	357,6	170	6,6	11,5	18	63,96	334,6	298,6	M22	86	88	1,35	26,91	14520	811,8	906,8	15,06	29,76	944,3	111,1	171,9	3,84	50,69	26,51	282	1	1	-	4	4	-
IPE_360	57,1	360	170	8	12,7	18	72,73	334,6	298,6	M22	88	88	1,35	23,7	16270	903,6	1019	14,95	35,14	1043	122,8	191,1	3,79	54,49	37,32	313,6	1	1	-	2	4	-
IPE_O_360+	66	364	172	9,2	14,7	18	84,13	334,6	298,6	M22	90	90	1,37	20,69	19050	1047	1186	15,05	40,21	1251	145,5	226,9	3,86	59,69	55,76	380,3	1	1	-	1	3	-
IPE_A_400	57,4	397	180	7	12	21	73,1	373	331	M22	94	98	1,46	25,51	20290	1022	1144	16,66	35,78	1171	130,1	202,1	4	55,6	34,79	432,2	1	1	-	4	4	-
IPE_400	66,3	400	180	8,6	13,5	21	84,46	373	331	M22	96	98	1,47	22,12	23130	1156	1307	16,55	42,69	1318	146,4	229	3,95	60,2	51,08	490	1	1	-	3	4	-
IPE_O_400+	75,7	404	182	9,7	15,5	21	96,39	373	331	M22	96	100	1,48	19,57	26750	1324	1502	16,66	47,98	1564	171,9	269,1	4,03	65,3	73,1	587,6	1	1	-	2	3	-
IPE_A_450	67,2	447	190	7,6	13,1	21	85,55	420,8	378,8	M24	100	102	1,6	23,87	29760	1331	1494	18,65	42,26	1502	158,1	245,7	4,19	58,4	45,67	704,9	1	1	-	4	4	-
IPE_450	77,6	450	190	9,4	14,6	21	98,82	420,8	378,8	M24	100	102	1,61	20,69	33740	1500	1702	18,48	50,85	1676	176,4	276,4	4,12	63,2	66,87	791	1	1	-	3	4	-
IPE_O_450+	92,4	456	192	11	17,6	21	117,7	420,8	378,8	M24	102	104	1,62	17,56	40920	1795	2046	18,65	59,4	2085	217,2	341	4,21	70,8	109	997,6	1	1	-	2	4	-
IPE_A_500	79,4	497	200	8,4	14,5	21	101,1	468	426	M24	100	112	1,74	21,94	42930	1728	1946	20,61	50,41	1939	193,9	301,6	4,38	62	62,78	1125	1	1	-	4	4	-
IPE_500	90,7	500	200	10,2	16	21	115,5	468	426	M24	102	112	1,74	19,23	48200	1928	2194	20,43	59,87	2142	214,2	335,9	4,31	66,8	89,29	1249	1	1	1	3	4	4	HI
IPE_O_500+	107	506	202	12	19	21	136,7	468	426	M24	104	114	1,76	16,4	57780	2284	2613	20,56	70,21	2622	259,6	408,5	4,38	74,6	143,5	1548	1	1	1	2	4	4	HI
IPE_A_550	92,1	547	210	9	15,7	24	117,3	515,6	467,6	M24	106	122	1,88	20,36	59980	2193	2475	22,61	60,3	2432	231,6	361,5	4,55	68,52	86,53	1710	1	1	-	4	4	-
IPE_550	106	550	210	11,1	17,2	24	134,4	515,6	467,6	M24	110	122	1,88	17,78	67120	2441	2787	22,35	72,34	2668	254,1	400,5	4,45	73,62	123,2	1884	1	1	1	4	4	4	HI
IPE_O_550+	123	556	212	12,7	20,2	24	156,1	515,6	467,6	M24	110	122	1,89	15,45	79160	2847	3263	22,52	82,69	3224	304,2	480,5	4,55	81,22	187,5	2302	1	1	1	2	4	4	HI
IPE_A_600	108	597	220	9,8	17,5	24	137	562	514	M27	114	118	2,01	18,72	82920	2778	3141	24,6	70,14	3116	283,3	442,1	4,77	72,92	118,8	2607	1	1	-	4	4	-
IPE_600	122	600	220	12	19	24	156	562	514	M27	116	118	2,02	16,45	92080	3069	3512	24,3	83,78	3387	307,9	485,6	4,66	78,12	165,4	2846	1	1	1	4	4	4	HI
IPE_O_600+	154	610	224	15	24	24	196,8	562	514	M27	118	122	2,05	13,24	118300	3879	4471	24,52	104,4	4521	403,6	640,1	4,79	91,12	318,1	3860	1	1	1	2	4	4	HI
IPE_750x147	147	753	265	13,2	17	17	187,5	719	685	M27	104	164	2,51	17,06	166100	4411	5110	29,76	105,4	5289	399,2	630,8	5,31	67,12	161,5	7141	1	1	-	4	4	-
IPE_750x173+	173	762	267	14,4	21,6	17	221,3	718,8	684,8	M27	104	166	2,53	14,58	205800	5402	6218	30,49	116,4	6873	514,9	809,9	5,57	77,52	273,6	9391	1	1	1	4	4	4	HI
IPE_750x196+	196	770	268	15,6	25,4	17	250,8	719,2	685,2	M27	106	166	2,55	12,96	240300	6241	7174	30,95	127,3	8175	610,1	958,8	5,71	86,32	408,9	11290	1	1	1	4	4	4	HI