## Hoja1
0	1	2	3	4	5	6	7	8	9	10	11	12	13	14	15	16	17	18	19	20	21	22	23	24	25	26	27	28	29	30	31	32	33
																											Clasificación
																											Flexión pura y-y.		Compresión pura.
	G	h	b	tw	tf	r1	r2	A	d	FI	Pmin	Pmax	AL	AG	Iy	Wel.y	Wpl.y	iy	Avz	Iz	Wel.z	Wpl.z	iz	Ss	It	Iwx10-3	S235	S355	S235	S355
	kg/m	mm	mm	mm	mm	mm	mm	cm2	mm		mm	mm	m2/m	m2/t	cm4	cm3	cm3	cm	cm2	cm4	cm3	cm3	cm	mm	cm4	cm6
IPN 80*	5,9	80	42	3,9	5,9	3,9	2,3	7,58	59	-	-	-	0,304	51,09	77,8	19,5	22,8	3,20	3,41	6,29	3,00	5,00	0,91	21,6	0,87	0,09	4	4	4	4	◊
IPN 100*	8,3	100	50	4,5	6,8	4,5	2,7	10,6	75,7	-	-	-	0,370	44,47	171	34,2	39,8	4,01	4,85	12,2	4,88	8,10	1,07	25,0	1,60	0,27	1	1	1	1	◊
IPN 120*	11,1	120	58	5,1	7,7	5,1	3,1	14,2	92,4	-	-	-	0,439	39,38	328	54,7	63,6	4,81	6,63	21,5	7,41	12,4	1,23	28,4	2,71	0,69	1	1	1	1	◊
IPN 140*	14,3	140	66	5,7	8,6	5,7	3,4	18,3	109,1	-	-	-	0,502	34,94	573	81,9	95,4	5,61	8,65	35,2	10,7	17,9	1,40	31,8	4,32	1,54	1	1	1	1	◊
IPN 160*	17,9	160	74	6,3	9,5	6,3	3,8	22,8	125,8	-	-	-	0,575	32,13	935	117	136	6,40	10,83	54,7	14,8	24,9	1,55	35,2	6,57	3,14	1	1	1	1	◊
IPN 180*	21,9	180	82	6,9	10,4	6,9	4,1	27,9	142,4	-	-	-	0,640	29,22	1450	161	187	7,20	13,35	81,3	19,8	33,2	1,71	38,6	9,58	5,92	1	1	1	1	◊
IPN 200*	26,2	200	90	7,5	11,3	7,5	4,5	33,4	159,1	-	-	-	0,709	27,04	2140	214	250	8,00	16,03	117	26,0	43,5	1,87	42,0	13,5	10,5	1	1	1	1	◊
IPN 220*	31,1	220	98	8,1	12,2	8,1	4,9	39,5	175,8	M 10	50	56	0,775	24,99	3060	278	324	8,80	19,06	162	33,1	55,7	2,02	45,4	18,6	17,8	1	1	1	1	◊
IPN 240*	36,2	240	106	8,7	13,1	8,7	5,2	46,1	192,5	M 10	54	60	0,844	23,32	4250	354	412	9,59	22,33	221	41,7	70,0	2,20	48,9	25,0	28,7	1	1	1	1	◊
IPN 260*	41,9	260	113	9,4	14,1	9,4	5,6	53,3	208,9	M 12	62	62	0,906	21,65	5740	442	514	10,40	26,08	288	51,0	85,9	2,32	52,6	33,5	44,1	1	1	1	1	◊
IPN 280*	47,9	280	119	10,1	15,2	10,1	6,1	61,0	225,1	M 12	68	68	0,966	20,17	7590	542	632	11,10	30,18	364	61,2	103	2,45	56,4	44,2	64,6	1	1	1	1	◊
IPN 300*	54,2	300	125	10,8	16,2	10,8	6,5	69,0	241,6	M 12	70	74	1,03	19,02	9800	653	762	11,90	34,58	451	72,2	121	2,56	60,1	56,8	91,8	1	1	1	1	◊
IPN 320*	61,0	320	131	11,5	17,3	11,5	6,9	77,7	257,9	M 12	70	80	1,09	17,87	12510	782	914	12,70	39,26	555	84,7	143	2,67	63,9	72,5	129	1	1	1	1	◊
IPN 340*	68,0	340	137	12,2	18,3	12,2	7,3	86,7	274,3	M 12	78	86	1,15	16,90	15700	923	1080	13,50	44,27	674	98,4	166	2,80	67,6	90,4	176	1	1	1	1	◊
IPN 360*	76,1	360	143	13	19,5	13	7,8	97,0	290,2	M 12	78	92	1,21	15,89	19610	1090	1276	14,20	49,95	818	114	194	2,90	71,8	115	240	1	1	1	1	◊
IPN 380*	84,0	380	149	13,7	20,5	13,7	8,2	107	306,7	M 16	84	86	1,27	15,12	24010	1260	1482	15,00	55,55	975	131	221	3,02	75,4	141	319	1	1	1	1	◊
IPN 400*	92,4	400	155	14,4	21,6	14,4	8,6	118	322,9	M 16	86	92	1,33	14,36	29210	1460	1714	15,70	61,69	1160	149	253	3,13	79,3	170	420	1	1	1	1	◊
IPN 450*	115	450	170	16,2	24,3	16,2	9,7	147	363,6	M 16	92	106	1,48	12,83	45850	2040	2400	17,70	77,79	1730	203	345	3,43	88,9	267	791	1	1	1	1	◊
IPN 500*	141	500	185	18	27	18	10,8	179	404,3	M 20	102	110	1,63	11,60	68740	2750	3240	19,60	95,60	2480	268	456	3,72	98,5	402	1400	1	1	1	1	◊
IPN 550*	166	550	200	19	30	19	11,9	212	445,6	M 22	112	118	1,80	10,80	99180	3610	4240	21,60	111,3	3490	349	592	4,02	107,3	544	2390	1	1	1	1	◊
IPN 600*	199	600	215	21,6	32,4	21,6	13	254	485,8	M 24	126	128	1,97	9,89	138800	4627	5452	23,39	138,0	4674	435	752	4,29	117,6	787	3814	1	1	1	1	◊