## Sheet1
ASD
DESIGN PROPERTIES FOR APA PERFORMANCE-RATED I-JOISTS					2869.814647456	1.35581794368	4.4482216					14.5939028871391	4448221.6
					ER
		b	h	EI	Mr	Vr	IR	44mm (1-3/4 in.) Brg	44 mm (1-3/4 in.) Brg	102 mm (4 in.) Brg	102 mm (4 in.) Brg	VLCr	K
	Joist Series	Flange width	depth					w/o Stiffeners	w/ Stiffeners	w/o Stiffeners	__w/ Stiffeners
Depth		m	m	N . m2	N . m	N	N	N				N/m	N		Joist Series	EIb 10 6 lbf-in.2	M c lbf-ft	Vd lbf	IRe,i lbf	1-3/4" Brg w/oStiffeners	1-3/4" Brg w/ Stiffeners	4" Brg w/o Stiffeners	4" Brg w/ Stiffeners	VLC g lbf/ft	Kh 106 lbf
	PRI-20	0.0381	0.241	3.79E+05	3,416.66	4.98E+03	7.56E+03	3.69E+03	3.69E+03	4.98E+03	4.98E+03	2.92E+04	2.20E+07		PRI-20	132	2520	1120	1700	830	830	1120	1120	2000	4.94
241 mm	PRI-30	0.0381	0.241	4.56E+05	4,372.51	4.98E+03	8.47E+03	4.20E+03	4.20E+03	4.98E+03	4.98E+03	2.92E+04	2.20E+07		PRI-30	159	3225	1120	1905	945	945	1120	1120	2000	4.94
(9-1/2 in)	PRI-40	0.0635	0.241	5.28E+05	3,708.16	4.98E+03	9.61E+03	4.80E+03	4.80E+03	4.98E+03	4.98E+03	2.92E+04	2.20E+07		PRI-40	184	2735	1120	2160	1080	1080	1120	1120	2000	4.94
	PRI-50	0.0445	0.241	5.34E+05	5,152.11	4.98E+03	9.07E+03	4.51E+03	4.51E+03	4.98E+03	4.98E+03	2.92E+04	2.20E+07		PRI-50	186	3800	1120	2040	1015	1015	1120	1120	2000	4.94
	PRI-60	0.0635	0.241	6.28E+05	5,124.99	4.98E+03	9.61E+03	4.80E+03	4.80E+03	4.98E+03	4.98E+03	2.92E+04	2.20E+07		PRI-60	219	3780	1120	2160	1080	1080	1120	1120	2000	4.94
	PRI-20	0.0381	0.302	6.46E+05	4,426.75	6.32E+03	7.56E+03	3.69E+03	3.69E+03	6.32E+03	6.32E+03	2.92E+04	2.75E+07		PRI-20	225	3265	1420	1700	830	830	1420	1420	2000	6.18
	PRI-30	0.0381	0.302	7.78E+05	5,653.76	6.32E+03	8.47E+03	4.20E+03	4.20E+03	6.32E+03	6.32E+03	2.92E+04	2.75E+07		PRI-30	271	4170	1420	1905	945	945	1420	1420	2000	6.18
	PRI-40	0.0635	0.302	8.98E+05	4,806.37	6.32E+03	1.11E+04	5.34E+03	5.34E+03	6.32E+03	6.32E+03	2.92E+04	2.75E+07		PRI-40	313	3545	1420	2500	1200	1200	1420	1420	2000	6.18
302mm	PRI-50	0.0445	0.302	9.07E+05	6,663.85	6.32E+03	9.07E+03	4.51E+03	4.51E+03	6.32E+03	6.32E+03	2.92E+04	2.75E+07		PRI-50	316	4915	1420	2040	1015	1015	1420	1420	2000	6.18
(11-7/8 in.)	PRI-60	0.0635	0.302	1.06E+06	6,643.51	6.32E+03	1.11E+04	5.34E+03	5.34E+03	6.32E+03	6.32E+03	2.92E+04	2.75E+07		PRI-60	371	4900	1420	2500	1200	1200	1420	1420	2000	6.18
	PRI-70	0.0587	0.302	1.19E+06	8,941.62	6.32E+03	1.04E+04	5.16E+03	5.16E+03	6.32E+03	6.32E+03	2.92E+04	2.75E+07		PRI-70	416	6595	1420	2335	1160	1160	1420	1420	2000	6.18
	PRI-80	0.0889	0.302	1.49E+06	9,409.38	6.32E+03	1.23E+04	5.69E+03	5.69E+03	6.32E+03	6.32E+03	2.92E+04	2.75E+07		PRI-80	518	6940	1420	2760	1280	1280	1420	1420	2000	6.18
	PRI-90	0.0889	0.302	1.64E+06	11,890.52	8.56E+03	1.49E+04	6.23E+03	6.23E+03	8.38E+03	8.56E+03	2.92E+04	2.75E+07		PRI-90	571	8770	1925	3355	1400	1400	1885	1925	2000	6.18
	PRI-40	0.0635	0.356	1.32E+06	5,789.34	7.61E+03	1.11E+04	5.34E+03	5.34E+03	6.89E+03	7.61E+03	2.92E+04	3.24E+07		PRI-40	459	4270	1710	2500	1200	1200	1550	1710	2000	7.28
	PRI-50	0.0445	0.356	1.33E+06	7,945.09	7.61E+03	9.07E+03	4.51E+03	4.51E+03	6.89E+03	7.61E+03	2.92E+04	3.24E+07		PRI-50	463	5860	1710	2040	1015	1015	1550	1710	2000	7.28
356 mm	PRI-60	0.0635	0.356	1.56E+06	7,992.55	7.61E+03	1.11E+04	5.34E+03	5.34E+03	6.89E+03	7.61E+03	2.92E+04	3.24E+07		PRI-60	544	5895	1710	2500	1200	1200	1550	1710	2000	7.28
(I4 in)	PRI-70	0.0587	0.356	1.75E+06	10,663.51	7.61E+03	1.04E+04	5.16E+03	5.16E+03	6.89E+03	7.61E+03	2.92E+04	3.24E+07		PRI-70	609	7865	1710	2335	1160	1160	1550	1710	2000	7.28
	PRI-80	0.0889	0.356	2.17E+06	11,334.64	7.61E+03	1.34E+04	5.69E+03	5.69E+03	6.89E+03	7.61E+03	2.92E+04	3.24E+07		PRI-80	756	8360	1710	3020	1280	1280	1550	1710	2000	7.28
	PRI-90	0.0889	0.356	2.39E+06	14,181.86	9.45E+03	1.49E+04	6.23E+03	6.23E+03	8.38E+03	9.45E+03	2.92E+04	3.24E+07		PRI-90	832	10460	2125	3355	1400	1400	1885	2125	2000	7.28
	PRI-40	0.0635	0.406	1.79E+06	6,711.30	8.76E+03	1.11E+04	5.34E+03	5.34E+03	6.89E+03	8.76E+03	2.92E+04	3.70E+07		PRI-40	625	4950	1970	2500	1200	1200	1550	1970	2000	8.32
	PRI-50	0.0445	0.406	1.81E+06	9,104.32	8.76E+03	9.07E+03	4.51E+03	4.51E+03	6.89E+03	8.76E+03	2.92E+04	3.70E+07		PRI-50	630	6715	1970	2040	1015	1015	1550	1970	2000	8.32
406mm	PRI-60	0.0635	0.406	2.12E+06	9,267.02	8.76E+03	1.11E+04	5.34E+03	5.34E+03	6.89E+03	8.76E+03	2.92E+04	3.70E+07		PRI-60	739	6835	1970	2500	1200	1200	1550	1970	2000	8.32
(16in.)	PRI-70	0.0587	0.406	2.37E+06	12,215.92	8.76E+03	1.04E+04	5.16E+03	5.16E+03	6.89E+03	8.76E+03	2.92E+04	3.70E+07		PRI-70	826	9010	1970	2335	1160	1160	1550	1970	2000	8.32
	PRI-80	0.0889	0.406	2.94E+06	13,137.88	8.76E+03	1.34E+04	5.69E+03	5.69E+03	6.89E+03	8.76E+03	2.92E+04	3.70E+07		PRI-80	1024	9690	1970	3020	1280	1280	1550	1970	2000	8.32
	PRI-90	0.0889	0.406	3.23E+06	16,249.48	1.04E+04	1.49E+04	6.23E+03	6.23E+03	8.38E+03	1.04E+04	2.92E+04	3.70E+07		PRI-90	1126	11985	2330	3355	1400	1400	1885	2330	2000	8.32

The tabulated values are for the standard term of load duration (K, = 1.0). All values, except for El and K, are permitted to be adjusted for other load durations as permitted by the code, and the VLC, values shall not be increased for shorter durations.
EI	Bending stiffness (El) of the I-joist.
Mr	Factored moment capacity (Mr) of the I-joist.
Vr	Factored shear resistance (Vr) of the I-joist.
IR	Factored intermediate reaction (IR,) of the I-joist with a minimum bearing length of 89 mm (3-1/2 inches) without bearing stiffeners.
ER	Factored end reaction (ER) of the I-joist. Interpolation between 44-mm (1-3/4-in.) and 102-mm (4-in.) bearings is permitted with or without bearing stiffeners.
VLCr	Factored uniform vertical (bearing) load capacity (VLCr).
K	Coefficient of shear deflection (K), which shall be used to calculate uniform load and center-point load deflections of the I-joist in a simple-span application based on Eqs. 1 and 2.
The IR, and ER, adjusted for applicable modification factors, including load duration, shall not exceed the factored compressive resistance perpendicular to grain (Q,) of the bearing plate supporting the I-joist.

https://www.eacom.ca/wp-content/uploads/2018/01/PRI-400_Performance_Standard_ca.pdf