## Sheet1
LIMIT STATES DESIGN
FACTORED RESISTANCE FOR APA EWS PERFORMANCE-RATED I-Joists
					ER
		b	h	EI	Mr	Vr	IR	44mm (1-3/4 in.) Brg	44 mm (1-3/4 in.) Brg	102 mm (4 in.) Brg	102 mm (4 in.) Brg	VLCr	K
	Joist Series	Flange width	depth					w/o Stiffeners	w/ Stiffeners	w/o Stiffeners	__w/ Stiffeners
Depth		m	m	N . m2	N . m	N	N	N				N/m	N
	PRI-20	0.0381	0.241	3.79E+05	5683	7.86E+03	1.19E+04	5.83E+03	5.83E+03	7.86E+03	7.86E+03	4.87E+04	2.20E+07
241 mm	PRI-30	0.0381	0.241	4.56E+05	7272	7.86E+03	1.34E+04	6.63E+03	6.63E+03	7.86E+03	7.86E+03	4.87E+04	2.20E+07
(9-1/2 in)	PRI-40	0.0635	0.241	5.28E+05	6167	7.86E+03	1.52E+04	7.58E+03	7.58E+03	7.86E+03	7.86E+03	4.87E+04	2.20E+07
	PRI-50	0.0445	0.241	5.34E+05	8569	7.86E+03	1.43E+04	7.13E+03	7.13E+03	7.86E+03	7.86E+03	4.87E+04	2.20E+07
	PRI-60	0.0635	0.241	6.28E+05	8524	7.86E+03	1.52E+04	7.58E+03	7.58E+03	7.86E+03	7.86E+03	4.87E+04	2.20E+07
	PRI-20	0.0381	0.302	6.46E+05	7362	9.97E+03	1.19E+04	5.83E+03	5.83E+03	9.97E+03	9.97E+03	4.87E+04	2.75E+07
	PRI-30	0.0381	0.302	7.78E+05	9403	9.97E+03	1.34E+04	6.63E+03	6.63E+03	9.97E+03	9.97E+03	4.87E+04	2.75E+07
	PRI-40	0.0635	0.302	8.98E+05	7994	9.97E+03	1.76E+04	8.42E+03	8.42E+03	9.97E+03	9.97E+03	4.87E+04	2.75E+07
302mm	PRI-50	0.0445	0.302	9.07E+05	11083	9.97E+03	1.43E+04	7.13E+03	7.13E+03	9.97E+03	9.97E+03	4.87E+04	2.75E+07
(11-7/8 in.)	PRI-60	0.0635	0.302	1.07E+06	11049	9.97E+03	1.76E+04	8.42E+03	8.42E+03	9.97E+03	9.97E+03	4.87E+04	2.75E+07
	PRI-70	0.0587	0.302	1.19E+06	14872	9.97E+03	1.64E+04	8.14E+03	8.14E+03	9.97E+03	9.97E+03	4.87E+04	2.75E+07
	PRI-80	0.0889	0.302	1.49E+06	15649	9.97E+03	1.94E+04	8.99E+03	8.99E+03	9.97E+03	9.97E+03	4.87E+04	2.75E+07
	PRI-90	0.0889	0.302	1.64E+06	19776	1.35E+04	2.36E+04	9.83E+03	9.83E+03	1.32E+04	1.35E+04	4.87E+04	2.75E+07
	PRI-40	0.0635	0.356	1.32E+06	9629	1.20E+04	1.76E+04	8.42E+03	8.42E+03	1.09E+04	1.20E+04	4.87E+04	3.24E+07
	PRI-50	0.0445	0.356	1.33E+06	13214	1.20E+04	1.43E+04	7.13E+03	7.13E+03	1.09E+04	1.20E+04	4.87E+04	3.24E+07
356 mm	PRI-60	0.0635	0.356	1.56E+06	13293	1.20E+04	1.76E+04	8.42E+03	8.42E+03	1.09E+04	1.20E+04	4.87E+04	3.24E+07
(I4 in)	PRI-70	0.0587	0.356	1.75E+06	17735	1.20E+04	1.64E+04	8.14E+03	8.14E+03	1.09E+04	1.20E+04	4.87E+04	3.24E+07
	PRI-80	0.0889	0.356	2.17E+06	18852	1.20E+04	2.12E+04	8.99E+03	8.99E+03	1.09E+04	1.20E+04	4.87E+04	3.24E+07
	PRI-90	0.0889	0.356	2.39E+06	23587	1.49E+04	2.36E+04	9.83E+03	9.83E+03	1.32E+04	1.49E+04	4.87E+04	3.24E+07
	PRI-40	0.0635	0.406	1.79E+06	11162	1.38E+04	1.76E+04	8.42E+03	8.42E+03	1.09E+04	1.38E+04	4.87E+04	3.70E+07
	PRI-50	0.0445	0.406	1.81E+06	15142	1.38E+04	1.43E+04	7.13E+03	7.13E+03	1.09E+04	1.38E+04	4.87E+04	3.70E+07
406mm	PRI-60	0.0635	0.406	2.12E+06	15413	1.38E+04	1.76E+04	8.42E+03	8.42E+03	1.09E+04	1.38E+04	4.87E+04	3.70E+07
(16in.)	PRI-70	0.0587	0.406	2.37E+06	20317	1.38E+04	1.64E+04	8.14E+03	8.14E+03	1.09E+04	1.38E+04	4.87E+04	3.70E+07
	PRI-80	0.0889	0.406	2.94E+06	21851	1.38E+04	2.12E+04	8.99E+03	8.99E+03	1.09E+04	1.38E+04	4.87E+04	3.70E+07
	PRI-90	0.0889	0.406	3.23E+06	27026	1.64E+04	2.36E+04	9.83E+03	9.83E+03	1.32E+04	1.64E+04	4.87E+04	3.70E+07

The tabulated values are for the standard term of load duration (K, = 1.0). All values, except for El and K, are permitted to be adjusted for other load durations as permitted by the code, and the VLC, values shall not be increased for shorter durations.
EI	Bending stiffness (El) of the I-joist.
Mr	Factored moment capacity (Mr) of the I-joist.
Vr	Factored shear resistance (Vr) of the I-joist.
IR	Factored intermediate reaction (IR,) of the I-joist with a minimum bearing length of 89 mm (3-1/2 inches) without bearing stiffeners.
ER	Factored end reaction (ER) of the I-joist. Interpolation between 44-mm (1-3/4-in.) and 102-mm (4-in.) bearings is permitted with or without bearing stiffeners.
VLCr	Factored uniform vertical (bearing) load capacity (VLCr).
K	Coefficient of shear deflection (K), which shall be used to calculate uniform load and center-point load deflections of the I-joist in a simple-span application based on Eqs. 1 and 2.
The IR, and ER, adjusted for applicable modification factors, including load duration, shall not exceed the factored compressive resistance perpendicular to grain (Q,) of the bearing plate supporting the I-joist.

https://www.eacom.ca/wp-content/uploads/2018/01/PRI-400_Performance_Standard_ca.pdf

## Sheet2
4,191.57
5,363.55
4,548.55
6,320.17
6,286.98
5,429.93
6,935.30
5,896.07
8,174.40
8,149.32
10,969.02
11,542.11
14,586.03
7,101.99
9,746.15
9,804.41
13,080.66
13,904.52
17,396.88
8,232.67
11,168.17